## Data1
Catalyst | Shape | Electrode support |  | Potential | Anion sepcies of electrolyte | Concnetration of anion | Cation sepcies of electrolyte | Concentration of cation | Membrane | H2 | CO | C1 | C2+ | Paper
Cu | nanoparticle | glassy carbon | a | -1.1 | K+ | 0.1 | HCO3- | 0.1 | glass frit | 61.1 | 26.48 | 12.22 | 1.11 | Particle size effects in the catalytic electroreduction of CO2 on Cu nanoparticles
Cu | graphene-covered nanocrystal | - | a | -1.14 | K+ | 0.1 | HCO3- | 0.1 | proton exchange membrane | 44.02174 | 0.4891304 | 7.826087 | 40.59783 | Emergence of Potential-Controlled Cu-Nanocuboids and Graphene-Covered Cu-Nanocuboids under Operando CO2 Electroreduction
Cu | graphene-covered nanocrystal | - | a | -1.04 | K+ | 0.1 | HCO3- | 0.1 | proton exchange membrane | 33.99457 | 1.222826 | 22.01087 | 44.02174
Cu | graphene-covered nanocrystal | - | a | -0.94 | K+ | 0.1 | HCO3- | 0.1 | proton exchange membrane | 33.26087 | 5.13587 | 39.86413 | 4.646739
Cu | graphene-covered nanocrystal | - | a | -0.84 | K+ | 0.1 | HCO3- | 0.1 | proton exchange membrane | 47.69022 | 10.5163 | 34.23913 | 0
Cu | graphene-covered nanocrystal | - | a | -0.74 | K+ | 0.1 | HCO3- | 0.1 | proton exchange membrane | 56.9837 | 5.380435 | 13.94022 | 0
Cu | graphene-covered nanocrystal | - | a | -0.64 | K+ | 0.1 | HCO3- | 0.1 | proton exchange membrane | 84.375 | 4.646739 | 17.85326 | 0
Cu | nanoparticle | glassy carbon | a | -1.1 | K+ | 0.1 | HCO3- | 0.1 | glass frit | 68.15 | 12.04 | 15.74 | 4.44
Cu | nanoparticle | glassy carbon | a | -1.1 | K+ | 0.1 | HCO3- | 0.1 | glass frit | 69.81 | 20.74 | 9.815 | 0.185
Cu | nanoparticle | carbon paper | a | -0.87 | K+ | 0.1 | HCO3- | 0.1 | anion exchange membrane | 61.2 | 10.5 | 16.2 | 12.1 | Copper nanoparticle ensembles for selective electroreduction of CO2 to C2–C3 products
Cu | nanoparticle | carbon paper | a | -0.8 | K+ | 0.1 | HCO3- | 0.1 | anion exchange membrane | 34.68 | 10.95 | 10.07 | 44.3 | Operando studies reveal active Cu nanograins for CO2 electroreduction
Cu | nanoparticle | glassy carbon | a | -0.95 | Na+ | 0.1 | HCO3- | 0.1 | ion exchange membrane | 42.71047 | 6.735113 | 13.14168 | 0 | Enhanced Electrochemical Methanation of Carbon Dioxide with a Dispersible Nanoscale Copper Catalyst
Cu | nanoparticle | glassy carbon | a | -1.05 | Na+ | 0.1 | HCO3- | 0.1 | ion exchange membrane | 20.20534 | 3.613963 | 45.66735 | 3.942505
Cu | nanoparticle | glassy carbon | a | -1.15 | Na+ | 0.1 | HCO3- | 0.1 | ion exchange membrane | 13.30595 | 2.135524 | 64.55852 | 4.928131
Cu | nanoparticle | glassy carbon | a | -1.25 | Na+ | 0.1 | HCO3- | 0.1 | ion exchange membrane | 12.32033 | 1.149897 | 69.32238 | 3.285421
Cu | nanoparticle | glassy carbon | a | -1.35 | Na+ | 0.1 | HCO3- | 0.1 | ion exchange membrane | 24.47639 | 0.8213552 | 76.38604 | 2.628337
Cu | nanoparticle | glassy carbon | a | -1.45 | Na+ | 0.1 | HCO3- | 0.1 | ion exchange membrane | 26.1191 | 0.164271 | 64.39425 | 1.478439
Cu | nanoparticle | glassy carbon | a | -1.1 | K+ | 0.1 | HCO3- | 0.1 | anion exchange membrane | 25.2 | 2.1 | 38.3 | 27.4 | Tailoring Copper Nanocrystals towards C2 Products in Electrochemical CO2 Reduction
Cu2S | core–shell | glassy carbon | a | -0.85 | K+ | 0.1 | HCO3- | 0.1 | anion exchange membrane | 15.8 | 16.5 | 66 | 0 | Steering post-C-C coupling selectivity enables high efficiency electroreduction of carbon dioxide to multi-carbon alcohols
Cu2S | core–shell | glassy carbon | a | -0.9 | K+ | 0.1 | HCO3- | 0.1 | anion exchange membrane | 16.8 | 10.5 | 61.4 | 8.2
Cu2S | core–shell | glassy carbon | a | -0.95 | K+ | 0.1 | HCO3- | 0.1 | anion exchange membrane | 13.8 | 3.5 | 31.1 | 50.8
Cu2S | core–shell | glassy carbon | a | -1 | K+ | 0.1 | HCO3- | 0.1 | anion exchange membrane | 18.5 | 1.5 | 29.3 | 48.5
Cu2S | core–shell | glassy carbon | a | -1.05 | K+ | 0.1 | HCO3- | 0.1 | anion exchange membrane | 29.8 | 0.5 | 19.8 | 42.4
Cu2S | core–shell | glassy carbon | a | -1.1 | K+ | 0.1 | HCO3- | 0.1 | anion exchange membrane | 35.5 | 0 | 19.4 | 46.7
Cu2S | core–shell | glassy carbon | a | -1.15 | K+ | 0.1 | HCO3- | 0.1 | anion exchange membrane | 41.8 | 0 | 6 | 37.3
Cu | nanoparticle | Vulcan Carbon | a | -2.2 | K+ | 0.1 | HCO3- | 0.1 | proton exchange membrane | 9.770763 | 3.006389 | 45.09583 | 35.13717 | Effect of nanostructured carbon support on copper electrocatalytic activity toward CO2 electroreduction to hydrocarbon fuels
Cu | nanoparticle | Vulcan Carbon | a | -2 | K+ | 0.1 | HCO3- | 0.1 | proton exchange membrane | 20.48102 | 3.945885 | 44.53213 | 29.87599
Cu | nanoparticle | Vulcan Carbon | a | -1.8 | K+ | 0.1 | HCO3- | 0.1 | proton exchange membrane | 20.85682 | 10.14656 | 24.99061 | 40.02255
Cu | nanoparticle | Vulcan Carbon | a | -1.6 | K+ | 0.1 | HCO3- | 0.1 | proton exchange membrane | 30.25179 | 22.54791 | 7.328072 | 20.10522
Cu | nanoparticle | Vulcan Carbon | a | -1.4 | K+ | 0.1 | HCO3- | 0.1 | proton exchange membrane | 50.92071 | 7.703871 | 1.878993 | 0.3757986
Cu | nanoparticle | carbon paper | a | -0.8 | K+ | 0.1 | HCO3- | 0.1 | anion exchange membrane | 46.97 | 13.73 | 12.1 | 27.2
CuxO | nanocrystal | - | a | -0.72 | K+ | 0.1 | HCO3- | 0.1 | proton exchange membrane | 73.97351 | 5.321337 | 0.4615385 | 2.081081 | Investigating the Origin of Enhanced C2+ Selectivity in Oxide-/Hydroxide-Derived Copper Electrodes during CO2 Electroreduction
CuxO | nanocrystal | - | a | -0.87 | K+ | 0.1 | HCO3- | 0.1 | proton exchange membrane | 35.23179 | 7.866324 | 0.4615385 | 30.45946
CuxO | nanocrystal | - | a | -0.9 | K+ | 0.1 | HCO3- | 0.1 | proton exchange membrane | 37.54967 | 4.164524 | 3.538462 | 36.7027
CuxO | nanocrystal | - | a | -1.1 | K+ | 0.1 | HCO3- | 0.1 | proton exchange membrane | 28.11258 | 0.8791774 | 4.769231 | 60.54054
CuxO | nanocrystal | - | a | -1.05 | K+ | 0.1 | HCO3- | 0.1 | proton exchange membrane | 21.65563 | 1.249357 | 2.923077 | 68.2973
CuxO | nanocrystal | - | a | -1.09 | K+ | 0.1 | HCO3- | 0.1 | proton exchange membrane | 30.92715 | 0.9254499 | 5.230769 | 66.97297
CuxO | nanocrystal | - | a | -1.21 | K+ | 0.1 | HCO3- | 0.1 | proton exchange membrane | 31.09272 | 0.9254499 | 13.23077 | 57.89189
Cu(OH)2 | needle | - | a | -0.72 | K+ | 0.1 | HCO3- | 0.1 | proton exchange membrane | 55.92715 | 8.329049 | 0.6153846 | 4.72973
Cu(OH)2 | needle | - | a | -0.83 | K+ | 0.1 | HCO3- | 0.1 | proton exchange membrane | 46.82119 | 8.005141 | 0.3076923 | 17.40541
Cu(OH)2 | needle | - | a | -0.93 | K+ | 0.1 | HCO3- | 0.1 | proton exchange membrane | 36.0596 | 4.395887 | 0.4615385 | 42
Cu(OH)2 | needle | - | a | -1 | K+ | 0.1 | HCO3- | 0.1 | proton exchange membrane | 29.27152 | 2.730077 | 2.461538 | 49
Cu(OH)2 | needle | - | a | -1.03 | K+ | 0.1 | HCO3- | 0.1 | proton exchange membrane | 27.11921 | 1.434447 | 1.538462 | 62.43243
Cu(OH)2 | needle | - | a | -1.12 | K+ | 0.1 | HCO3- | 0.1 | proton exchange membrane | 30.59603 | 0.9254499 | 3.076923 | 58.83784
Cu(OH)2 | needle | - | a | -1.17 | K+ | 0.1 | HCO3- | 0.1 | proton exchange membrane | 27.11921 | 1.017995 | 2.307692 | 62.43243
CuxO | nanocrystal | glassy carbon | b | -0.851 | K+ | 0.1 | HCO3- | 0.1 | proton exchange membrane | 45.8 | 9.2 | 20.66527 | 24.33473
CuxO | nanocrystal | glassy carbon | b | -0.957 | K+ | 0.1 | HCO3- | 0.1 | proton exchange membrane | 36.14 | 4.02 | 12.45188 | 47.38812
CuxO | nanocrystal | glassy carbon | b | -1.051 | K+ | 0.1 | HCO3- | 0.1 | proton exchange membrane | 23.29 | 2.41 | 6.14455 | 68.15545
CuxO | nanocrystal | glassy carbon | b | -1.162 | K+ | 0.1 | HCO3- | 0.1 | proton exchange membrane | 0.257 | 27.043 | 4.05437 | 68.64563
CuxO | nanocrystal | glassy carbon | b | -1.245 | K+ | 0.1 | HCO3- | 0.1 | proton exchange membrane | 34.54 | 1.6 | 3.9178 | 59.9422
Cu(OH)2 | nanocrystal | glassy carbon | b | -0.821 | K+ | 0.1 | HCO3- | 0.1 | proton exchange membrane | 18.8 | 28.4 | 27.64687 | 25.15313
Cu(OH)2 | nanocrystal | glassy carbon | b | -0.918 | K+ | 0.1 | HCO3- | 0.1 | proton exchange membrane | 15.6 | 20.8 | 20.25551 | 43.34449
Cu(OH)2 | nanocrystal | glassy carbon | b | -0.968 | K+ | 0.1 | HCO3- | 0.1 | proton exchange membrane | 16.4 | 16.8 | 16.83805 | 49.96195
Cu(OH)2 | nanocrystal | glassy carbon | b | -1.084 | K+ | 0.1 | HCO3- | 0.1 | proton exchange membrane | 10.8 | 6 | 11.31634 | 71.88366
Cu(OH)2 | nanocrystal | glassy carbon | b | -1.224 | K+ | 0.1 | HCO3- | 0.1 | proton exchange membrane | 20.4 | 4 | 7.73155 | 67.86845
Cu2(OH)2CO3 | nanocrystal | glassy carbon | b | -0.846 | K+ | 0.1 | HCO3- | 0.1 | proton exchange membrane | 24.4 | 19.6 | 26.265 | 29.735 | Structural evolution and strain generation of derived-Cu catalysts during CO2 electroreduction
Cu2(OH)2CO3 | nanocrystal | glassy carbon | b | -0.926 | K+ | 0.1 | HCO3- | 0.1 | proton exchange membrane | 16.8 | 9.2 | 16.7245 | 57.2755
Cu2(OH)2CO3 | nanocrystal | glassy carbon | b | -0.98 | K+ | 0.1 | HCO3- | 0.1 | proton exchange membrane | 15.2 | 6.8 | 15.7275 | 62.2725
Cu2(OH)2CO3 | nanocrystal | glassy carbon | b | -1.05 | K+ | 0.1 | HCO3- | 0.1 | proton exchange membrane | 13.6 | 4 | 9.573 | 72.827
Cu2(OH)2CO3 | nanocrystal | glassy carbon | b | -1.106 | K+ | 0.1 | HCO3- | 0.1 | proton exchange membrane | 10 | 2.4 | 17.2335 | 70.3665
Cu2(OH)2CO3 | nanocrystal | glassy carbon | b | -1.172 | K+ | 0.1 | HCO3- | 0.1 | proton exchange membrane | 12 | 2 | 19.4905 | 66.5095
Cu | nanoparticle | Vulcan XC-72R | b | -1.6 | K+ | 0.1 | HCO3- | 0.1 | proton exchange membrane | 11.21951 | 2.682927 | 29.26829 | 46.58537 | CO2 electroreduction to hydrocarbons on carbon-supported Cu nanoparticles
Cu | nanoparticle | Vulcan XC-72R | b | -1.4 | K+ | 0.1 | HCO3- | 0.1 | proton exchange membrane | 15.36585 | 4.390244 | 15.12195 | 43.41463
Cu | nanoparticle | Vulcan XC-72R | b | -1.2 | K+ | 0.1 | HCO3- | 0.1 | proton exchange membrane | 20.97561 | 10.2439 | 15.85366 | 34.63415
Cu | nanoparticle | Vulcan XC-72R | b | -1 | K+ | 0.1 | HCO3- | 0.1 | proton exchange membrane | 29.5122 | 20.2439 | 1.219512 | 10.97561
Cu | nanoparticle | Vulcan XC-72R | b | -0.8 | K+ | 0.1 | HCO3- | 0.1 | proton exchange membrane | 51.95122 | 16.09756 | 0 | 0
Cu | nanoparticle | Vulcan XC-72R | b | -0.6 | K+ | 0.1 | HCO3- | 0.1 | proton exchange membrane | 72.68293 | 15.12195 | 0.9756098 | 0
Cu | nanoparticle | reduced graphene oxide | b | -2.2 | K+ | 0.1 | HCO3- | 0.1 | proton exchange membrane | 18.33333 | 7.586207 | 30.55556 | 35.4023
Cu | nanoparticle | reduced graphene oxide | b | -2 | K+ | 0.1 | HCO3- | 0.1 | proton exchange membrane | 14.54023 | 4.636015 | 43.62069 | 48.46743
Cu | nanoparticle | reduced graphene oxide | b | -1.8 | K+ | 0.1 | HCO3- | 0.1 | proton exchange membrane | 21.91571 | 6.532567 | 8.850575 | 61.11111
Cu | nanoparticle | reduced graphene oxide | b | -1.6 | K+ | 0.1 | HCO3- | 0.1 | proton exchange membrane | 22.96935 | 8.218391 | 1.264368 | 32.45211
Cu | nanoparticle | reduced graphene oxide | b | -1.4 | K+ | 0.1 | HCO3- | 0.1 | proton exchange membrane | 63.63985 | 23.18008 | 0 | 1.264368
Cu | nanoparticle | glassy carbon | b | -1.1 | K+ | 0.1 | HCO3- | 0.1 | glass frit | 64.26 | 20.56 | 6.852 | 8.333
Cu | nanoparticle | onion-like carbon | b | -2.2 | K+ | 0.1 | HCO3- | 0.1 | proton exchange membrane | 83.74587 | 12.99505 | 8.457096 | 1.443894
Cu | nanoparticle | onion-like carbon | b | -2 | K+ | 0.1 | HCO3- | 0.1 | proton exchange membrane | 73.0198 | 4.331683 | 9.282178 | 4.125413
Cu | nanoparticle | onion-like carbon | b | -1.8 | K+ | 0.1 | HCO3- | 0.1 | proton exchange membrane | 35.27228 | 18.9769 | 19.80198 | 27.02145
Cu | nanoparticle | onion-like carbon | b | -1.6 | K+ | 0.1 | HCO3- | 0.1 | proton exchange membrane | 32.38449 | 22.07096 | 1.650165 | 14.23267
Cu | nanoparticle | onion-like carbon | b | -1.4 | K+ | 0.1 | HCO3- | 0.1 | proton exchange membrane | 59.61221 | 14.23267 | 0 | 0
Cu | nanoparticle | glassy carbon | b | -1.1 | K+ | 0.1 | HCO3- | 0.1 | glass frit | 59.81 | 25.55 | 12.96 | 2.222
Cu | nanoparticle | carbon paper | b | -0.8 | K+ | 0.1 | HCO3- | 0.1 | anion exchange membrane | 47.35 | 21.82 | 23.93 | 6.9
CuxO | nanocrystal | - | b | -1.13 | K+ | 0.1 | HCO3- | 0.1 | anion exchange membrane | 90.83969 | 0 | 0.8905852 | 8.905852
CuxO | nanocrystal | - | b | -1.08 | K+ | 0.1 | HCO3- | 0.1 | anion exchange membrane | 75.27672 | 0 | 1.168893 | 24.78053
CuxO | nanocrystal | - | b | -1.03 | K+ | 0.1 | HCO3- | 0.1 | anion exchange membrane | 53.16794 | 0 | 1.335878 | 44.94656
CuxO | nanocrystal | - | b | -0.98 | K+ | 0.1 | HCO3- | 0.1 | anion exchange membrane | 45.15267 | 0 | 3.183842 | 49.46819
CuxO | nanocrystal | - | b | -0.93 | K+ | 0.1 | HCO3- | 0.1 | anion exchange membrane | 42.12468 | 1.959288 | 15.18448 | 38.94084
CuxO | nanocrystal | - | b | -0.88 | K+ | 0.1 | HCO3- | 0.1 | anion exchange membrane | 47.69084 | 3.085878 | 13.46565 | 37.31107
CuxO | nanocrystal | - | b | -0.83 | K+ | 0.1 | HCO3- | 0.1 | anion exchange membrane | 53.257 | 4.920483 | 12.73537 | 27.49682
CuxO | nanocrystal | - | b | -0.78 | K+ | 0.1 | HCO3- | 0.1 | anion exchange membrane | 49.16031 | 5.888995 | 28.67684 | 14.59447
CuxO | nanocrystal | - | b | -0.68 | K+ | 0.1 | HCO3- | 0.1 | anion exchange membrane | 51.65394 | 11.88041 | 25.82697 | 10.07252
CuxO | nanocrystal | - | b | -1.08 | K+ | 0.1 | HCO3- | 0.1 | anion exchange membrane | 84.33476 | 0 | 7.939914 | 12.66094
CuxO | nanocrystal | - | b | -1.03 | K+ | 0.1 | HCO3- | 0.1 | anion exchange membrane | 46.56652 | 0 | 2.145923 | 50.40773
CuxO | nanocrystal | - | b | -0.98 | K+ | 0.1 | HCO3- | 0.1 | anion exchange membrane | 35.62232 | 0.4291845 | 4.291845 | 55.92275
CuxO | nanocrystal | - | b | -0.93 | K+ | 0.1 | HCO3- | 0.1 | anion exchange membrane | 33.90558 | 1.502146 | 7.725322 | 53.91845
CuxO | nanocrystal | - | b | -0.88 | K+ | 0.1 | HCO3- | 0.1 | anion exchange membrane | 46.56652 | 1.716738 | 6.866953 | 44.98283
CuxO | nanocrystal | - | b | -0.78 | K+ | 0.1 | HCO3- | 0.1 | anion exchange membrane | 45.27897 | 9.227468 | 21.45923 | 20.45064
CuxO | nanocrystal | - | b | -0.68 | K+ | 0.1 | HCO3- | 0.1 | anion exchange membrane | 45.70815 | 18.66953 | 21.03004 | 14.72103
Cu | nanoparticle | single-wall carbon nanotubes | b | -1.6 | K+ | 0.1 | HCO3- | 0.1 | proton exchange membrane | 15.85366 | 2.682927 | 32.68293 | 43.17073
Cu | nanoparticle | single-wall carbon nanotubes | b | -1.4 | K+ | 0.1 | HCO3- | 0.1 | proton exchange membrane | 21.21951 | 3.902439 | 29.7561 | 35.60976
Cu | nanoparticle | single-wall carbon nanotubes | b | -1.2 | K+ | 0.1 | HCO3- | 0.1 | proton exchange membrane | 22.43902 | 7.804878 | 16.58537 | 35.85366
Cu | nanoparticle | single-wall carbon nanotubes | b | -1 | K+ | 0.1 | HCO3- | 0.1 | proton exchange membrane | 39.5122 | 18.04878 | 1.219512 | 15.60976
Cu | nanoparticle | single-wall carbon nanotubes | b | -0.8 | K+ | 0.1 | HCO3- | 0.1 | proton exchange membrane | 43.65854 | 15.60976 | 0 | 0
Cu | nanoparticle | single-wall carbon nanotubes | b | -0.6 | K+ | 0.1 | HCO3- | 0.1 | proton exchange membrane | 83.65854 | 9.268293 | 0 | 0
CuxO | nanocrystal | - | b | -1.08 | K+ | 0.1 | HCO3- | 0.1 | anion exchange membrane | 86.31347 | 0 | 0 | 9.050773
CuxO | nanocrystal | - | b | -1.03 | K+ | 0.1 | HCO3- | 0.1 | anion exchange membrane | 63.57616 | 0 | 0.8830022 | 32.22958
CuxO | nanocrystal | - | b | -0.98 | K+ | 0.1 | HCO3- | 0.1 | anion exchange membrane | 53.20088 | 0.2207506 | 1.103753 | 41.12583
CuxO | nanocrystal | - | b | -0.93 | K+ | 0.1 | HCO3- | 0.1 | anion exchange membrane | 39.7351 | 0.8830022 | 6.622517 | 53.09934
CuxO | nanocrystal | - | b | -0.88 | K+ | 0.1 | HCO3- | 0.1 | anion exchange membrane | 43.70861 | 1.766004 | 5.960265 | 47.16336
CuxO | nanocrystal | - | b | -0.83 | K+ | 0.1 | HCO3- | 0.1 | anion exchange membrane | 53.20088 | 1.766004 | 9.713024 | 33.99558
CuxO | nanocrystal | - | b | -0.78 | K+ | 0.1 | HCO3- | 0.1 | anion exchange membrane | 50.77263 | 4.19426 | 17.21854 | 23.39956
CuxO | nanocrystal | - | b | -0.68 | K+ | 0.1 | HCO3- | 0.1 | anion exchange membrane | 52.09713 | 10.37528 | 17.66004 | 17.06402
CuxO | nanocrystal | - | b | -1.08 | K+ | 0.1 | HCO3- | 0.1 | anion exchange membrane | 105.7831 | 0 | 0 | 1.927711
CuxO | nanocrystal | - | b | -1.03 | K+ | 0.1 | HCO3- | 0.1 | anion exchange membrane | 64.33735 | 0.4819277 | 0.9638554 | 29.87952
CuxO | nanocrystal | - | b | -0.98 | K+ | 0.1 | HCO3- | 0.1 | anion exchange membrane | 62.40964 | 0.4819277 | 3.373494 | 34.93976
CuxO | nanocrystal | - | b | -0.93 | K+ | 0.1 | HCO3- | 0.1 | anion exchange membrane | 41.20482 | 0.7228916 | 3.614458 | 50.46988
CuxO | nanocrystal | - | b | -0.88 | K+ | 0.1 | HCO3- | 0.1 | anion exchange membrane | 50.84337 | 0.9638554 | 12.04819 | 34.45783
CuxO | nanocrystal | - | b | -0.83 | K+ | 0.1 | HCO3- | 0.1 | anion exchange membrane | 57.83133 | 0.9638554 | 7.46988 | 35.90361
CuxO | nanocrystal | - | b | -0.78 | K+ | 0.1 | HCO3- | 0.1 | anion exchange membrane | 61.92771 | 2.409639 | 9.156627 | 30.60241
CuxO | nanocrystal | - | b | -0.68 | K+ | 0.1 | HCO3- | 0.1 | anion exchange membrane | 40.24096 | 9.879518 | 23.61446 | 26.9759
Cu | nanoparticle | Ketjen Black | b | -1.6 | K+ | 0.1 | HCO3- | 0.1 | proton exchange membrane | 14.39024 | 2.195122 | 42.92683 | 33.90244
Cu | nanoparticle | Ketjen Black | b | -1.4 | K+ | 0.1 | HCO3- | 0.1 | proton exchange membrane | 16.58537 | 3.414634 | 28.53659 | 34.14634
Cu | nanoparticle | Ketjen Black | b | -1.2 | K+ | 0.1 | HCO3- | 0.1 | proton exchange membrane | 27.56098 | 3.902439 | 13.41463 | 15.12195
Cu | nanoparticle | Ketjen Black | b | -1 | K+ | 0.1 | HCO3- | 0.1 | proton exchange membrane | 42.09756 | 14.87805 | 4.634146 | 8.292683
Cu | nanoparticle | Ketjen Black | b | -0.8 | K+ | 0.1 | HCO3- | 0.1 | proton exchange membrane | 50.2439 | 5.365854 | 1.219512 | 0.2439024
Cu | nanoparticle | Ketjen Black | b | -0.6 | K+ | 0.1 | HCO3- | 0.1 | proton exchange membrane | 86.82927 | 8.04878 | 0 | 0
Cu | cube | glassy carbon | b | -1.1 | K+ | 0.1 | HCO3- | 0.1 | anion exchange membrane | 54.7 | 3.3 | 35 | 9.8
Cu | nanowire | - | b | -0.195 | K+ | 0.1 | HCO3- | 0.1 | anion exchange membrane | 63.57759 | 29.5 | 7.19 | 1.71 | Highly Dense Cu Nanowires for Low-Overpotential CO 2 Reduction
Cu | nanowire | - | b | -0.295 | K+ | 0.1 | HCO3- | 0.1 | anion exchange membrane | 54.74138 | 61.19 | 8.79 | 0.7
Cu | nanowire | - | b | -0.395 | K+ | 0.1 | HCO3- | 0.1 | anion exchange membrane | 55.60345 | 61.78 | 7.5 | 0.62
Cu | nanowire | - | b | -0.495 | K+ | 0.1 | HCO3- | 0.1 | anion exchange membrane | 54.74138 | 53.25 | 25.43 | 2.84
Cu | nanowire | - | b | -0.595 | K+ | 0.1 | HCO3- | 0.1 | anion exchange membrane | 38.36207 | 15.99 | 30.72 | 8.47
Cu | nanowire | - | b | -0.695 | K+ | 0.1 | HCO3- | 0.1 | anion exchange membrane | 17.24138 | 4.97 | 18.05 | 24.95
Cu | nanowire | - | b | -0.795 | K+ | 0.1 | HCO3- | 0.1 | anion exchange membrane | 23.49138 | 2.49 | 9.6 | 26.55
Cu | nanowire | - | b | -0.895 | K+ | 0.1 | HCO3- | 0.1 | anion exchange membrane | 27.80172 | 0.9 | 3.6 | 22.97
Cu | nanowire | - | b | -0.995 | K+ | 0.1 | HCO3- | 0.1 | anion exchange membrane | 38.57759 | 0.58 | 1.37 | 16.24
Cu | nanoparticle | carbon paper | b | -0.49 | Na+ | 0.95 | ClO4- | 0.95 | proton exchange membrane | 85.255 | 6.113333 | 5.566667 | 0.02333333 | Promoting Cu-catalysed CO2 electroreduction to multicarbon products by tuning the activity of H2O
Cu | nanoparticle | carbon paper | b | -0.58 | Na+ | 0.95 | ClO4- | 0.95 | proton exchange membrane | 79.06333 | 12.82 | 5.987667 | 0.055
Cu | nanoparticle | carbon paper | b | -0.67 | Na+ | 0.95 | ClO4- | 0.95 | proton exchange membrane | 67.59667 | 23.03667 | 7.922667 | 0.1773333
Cu | nanoparticle | carbon paper | b | -0.75 | Na+ | 0.95 | ClO4- | 0.95 | proton exchange membrane | 60.33372 | 27.554 | 10.12333 | 1.537
Cu | nanoparticle | carbon paper | b | -0.82 | Na+ | 0.95 | ClO4- | 0.95 | proton exchange membrane | 34.94667 | 35.39167 | 18.24333 | 9.513333
Cu | nanoparticle | carbon paper | b | -0.88 | Na+ | 0.95 | ClO4- | 0.95 | proton exchange membrane | 32.17733 | 28.87167 | 23.84033 | 15.304
Cu | nanoparticle | carbon paper | b | -0.49 | Na+ | 5.38 | ClO4- | 5.38 | proton exchange membrane | 76.24333 | 11.03333 | 11.81767 | 0.3733333
Cu | nanoparticle | carbon paper | b | -0.58 | Na+ | 5.38 | ClO4- | 5.38 | proton exchange membrane | 71.43333 | 11.48767 | 8.493333 | 6.393333
Cu | nanoparticle | carbon paper | b | -0.67 | Na+ | 5.38 | ClO4- | 5.38 | proton exchange membrane | 52.34367 | 18.42 | 14.28333 | 5.683333
Cu | nanoparticle | carbon paper | b | -0.75 | Na+ | 5.38 | ClO4- | 5.38 | proton exchange membrane | 16.02 | 35.91333 | 10.88 | 33.535
Cu | nanoparticle | carbon paper | b | -0.82 | Na+ | 5.38 | ClO4- | 5.38 | proton exchange membrane | 8.606667 | 16.47667 | 7.183333 | 65.93667
Cu | nanoparticle | carbon paper | b | -0.88 | Na+ | 5.38 | ClO4- | 5.38 | proton exchange membrane | 12.83 | 11.22333 | 5.313333 | 64.69
Cu | nanoparticle | carbon paper | b | -0.75 | Na+ | 0.95 | ClO4- | 0.95 | proton exchange membrane | 60.33372 | 27.554 | 10.12333 | 1.537
Cu | nanoparticle | carbon paper | b | -0.75 | Na+ | 2.55 | ClO4- | 2.55 | proton exchange membrane | 40.27 | 34.04 | 8.801 | 7.516667
Cu | nanoparticle | carbon paper | b | -0.75 | Na+ | 3.89 | ClO4- | 3.89 | proton exchange membrane | 22.53 | 33.09 | 10.29 | 28.47333
Cu | nanoparticle | carbon paper | b | -0.75 | Na+ | 5.38 | ClO4- | 5.38 | proton exchange membrane | 16.02 | 35.91333 | 11.64 | 33.535
Cu | nanoparticle | carbon paper | b | -0.75 | Na+ | 6.33 | ClO4- | 6.33 | proton exchange membrane | 24.955 | 23.13333 | 8.365 | 35.84333
Cu | nanoparticle | carbon paper | b | -0.75 | Na+ | 7.12 | ClO4- | 7.12 | proton exchange membrane | 16 | 28.5 | 7.013333 | 46.83
Cu | nanoparticle | carbon paper | b | -0.75 | Na+ | 7.99 | ClO4- | 7.99 | proton exchange membrane | 19.01757 | 24.9325 | 7.223333 | 50.36
Cu | nanoparticle | carbon paper | b | -0.75 | Na+ | 8.49 | ClO4- | 8.49 | proton exchange membrane | 10.12667 | 18.685 | 9.266667 | 57.40333
Cu | nanowire | - | b | -0.195 | K+ | 0.1 | HCO3- | 0.1 | anion exchange membrane | 63 | 30 | 7 | 0 | Mechanistic Insights for Low-Overpotential Electroreduction of CO2 to CO on Copper Nanowires
Cu | nanowire | - | b | -0.295 | K+ | 0.1 | HCO3- | 0.1 | anion exchange membrane | 29 | 62 | 9 | 0
Cu | nanowire | - | b | -0.395 | K+ | 0.1 | HCO3- | 0.1 | anion exchange membrane | 30 | 62 | 8 | 0
Cu | nanowire | - | b | -0.495 | K+ | 0.1 | HCO3- | 0.1 | anion exchange membrane | 19 | 54 | 25 | 2
Cu | cube | carbon plate | b | -0.57 | K+ | 0.1 | HCO3- | 0.1 | anion exchange membrane | 73.6 | 15.2 | 6.4 | 4.8
Cu | cube | carbon plate | b | -0.66 | K+ | 0.1 | HCO3- | 0.1 | anion exchange membrane | 56.7 | 18.2 | 14.6 | 10.5
Cu | cube | carbon plate | b | -0.75 | K+ | 0.1 | HCO3- | 0.1 | anion exchange membrane | 49.3 | 14.3 | 13.6 | 22.7
Cu | cube | carbon plate | b | -0.78 | K+ | 0.1 | HCO3- | 0.1 | anion exchange membrane | 40.4 | 9.1 | 11.3 | 39.2
Cu | cube | carbon plate | b | -0.81 | K+ | 0.1 | HCO3- | 0.1 | anion exchange membrane | 35.7 | 6.6 | 8.9 | 48.8
Cu | cube | carbon plate | b | -0.86 | K+ | 0.1 | HCO3- | 0.1 | anion exchange membrane | 37.5 | 2 | 5.3 | 55.1
Cu | cube | carbon plate | b | -0.89 | K+ | 0.1 | HCO3- | 0.1 | anion exchange membrane | 40.2 | 1 | 12 | 46.8
Cu | cube | carbon plate | b | -0.53 | Cs+ | 0.1 | HCO3- | 0.1 | anion exchange membrane | 69.5 | 20.3 | 5.1 | 5
Cu | cube | carbon plate | b | -0.57 | Cs+ | 0.1 | HCO3- | 0.1 | anion exchange membrane | 54.5 | 24.3 | 12.9 | 8.4
Cu | cube | carbon plate | b | -0.62 | Cs+ | 0.1 | HCO3- | 0.1 | anion exchange membrane | 42.4 | 23.2 | 19.6 | 14.8
Cu | cube | carbon plate | b | -0.66 | Cs+ | 0.1 | HCO3- | 0.1 | anion exchange membrane | 41 | 16.8 | 18.3 | 23.9
Cu | cube | carbon plate | b | -0.73 | Cs+ | 0.1 | HCO3- | 0.1 | anion exchange membrane | 39.5 | 7.7 | 10.2 | 42.6
Cu | cube | carbon plate | b | -0.75 | Cs+ | 0.1 | HCO3- | 0.1 | anion exchange membrane | 43 | 3 | 4.7 | 49.3
Cu | cube | carbon plate | b | -0.79 | Cs+ | 0.1 | HCO3- | 0.1 | anion exchange membrane | 52.3 | 1.6 | 3.1 | 43
CuxO | nanocrystal | - | b | -1.13 | K+ | 0.1 | HCO3- | 0.1 | anion exchange membrane | 94.06071 | 0.1319842 | 0.1319842 | 1.407831
CuxO | nanocrystal | - | b | -1.08 | K+ | 0.1 | HCO3- | 0.1 | anion exchange membrane | 58.42499 | 0.1319842 | 0.791905 | 31.54421
CuxO | nanocrystal | - | b | -1.03 | K+ | 0.1 | HCO3- | 0.1 | anion exchange membrane | 41.04707 | 0.1319842 | 3.431588 | 56.3634
CuxO | nanocrystal | - | b | -0.98 | K+ | 0.1 | HCO3- | 0.1 | anion exchange membrane | 36.6476 | 0.791905 | 4.75143 | 57.0044
CuxO | nanocrystal | - | b | -0.93 | K+ | 0.1 | HCO3- | 0.1 | anion exchange membrane | 37.96744 | 1.671799 | 6.511219 | 53.14342
CuxO | nanocrystal | - | b | -0.88 | K+ | 0.1 | HCO3- | 0.1 | anion exchange membrane | 46.32644 | 3.211615 | 15.53014 | 33.90453
CuxO | nanocrystal | - | b | -0.83 | K+ | 0.1 | HCO3- | 0.1 | anion exchange membrane | 67.22393 | 2.33172 | 13.55037 | 22.96524
CuxO | nanocrystal | - | b | -0.78 | K+ | 0.1 | HCO3- | 0.1 | anion exchange membrane | 54.90541 | 6.951166 | 21.90937 | 16.80598
CuxO | nanocrystal | - | b | -0.68 | K+ | 0.1 | HCO3- | 0.1 | anion exchange membrane | 61.72459 | 13.3304 | 24.989 | 2.947646
Cu | nanoparticle | Vulcan XC-72R | b | -1.6 | K+ | 0.1 | HCO3- | 0.1 | proton exchange membrane | 18.04878 | 0.9756098 | 34.39024 | 37.07317
Cu | nanoparticle | Vulcan XC-72R | b | -1.4 | K+ | 0.1 | HCO3- | 0.1 | proton exchange membrane | 19.5122 | 2.926829 | 34.14634 | 32.43902
Cu | nanoparticle | Vulcan XC-72R | b | -1.2 | K+ | 0.1 | HCO3- | 0.1 | proton exchange membrane | 25.85366 | 6.829268 | 22.92683 | 25.12195
Cu | nanoparticle | Vulcan XC-72R | b | -1 | K+ | 0.1 | HCO3- | 0.1 | proton exchange membrane | 49.02439 | 10.73171 | 1.463415 | 3.902439
Cu | nanoparticle | Vulcan XC-72R | b | -0.8 | K+ | 0.1 | HCO3- | 0.1 | proton exchange membrane | 60.2439 | 3.902439 | 0 | 0
Cu | nanoparticle | Vulcan XC-72R | b | -0.6 | K+ | 0.1 | HCO3- | 0.1 | proton exchange membrane | 83.65854 | 0 | 0 | 0
Cu | nanoparticle | glassy carbon | b | -1.1 | K+ | 0.1 | HCO3- | 0.1 | anion exchange membrane | 47.6 | 3.1 | 34.4 | 15.5
CuxO | nanocrystal | - | b | -1.13 | K+ | 0.1 | HCO3- | 0.1 | anion exchange membrane | 103.4483 | 0 | 0 | 0
CuxO | nanocrystal | - | b | -1.08 | K+ | 0.1 | HCO3- | 0.1 | anion exchange membrane | 82.97414 | 0 | 1.077586 | 15.34483
CuxO | nanocrystal | - | b | -1.03 | K+ | 0.1 | HCO3- | 0.1 | anion exchange membrane | 75.86207 | 0 | 1.293103 | 23.55172
CuxO | nanocrystal | - | b | -0.98 | K+ | 0.1 | HCO3- | 0.1 | anion exchange membrane | 52.15517 | 0 | 4.094828 | 44.28448
CuxO | nanocrystal | - | b | -0.93 | K+ | 0.1 | HCO3- | 0.1 | anion exchange membrane | 43.96552 | 0 | 4.956897 | 51.75
CuxO | nanocrystal | - | b | -0.88 | K+ | 0.1 | HCO3- | 0.1 | anion exchange membrane | 37.28448 | 1.077586 | 3.87931 | 57.86207
CuxO | nanocrystal | - | b | -0.83 | K+ | 0.1 | HCO3- | 0.1 | anion exchange membrane | 39.65517 | 1.077586 | 4.310345 | 55.18103
CuxO | nanocrystal | - | b | -0.78 | K+ | 0.1 | HCO3- | 0.1 | anion exchange membrane | 53.01724 | 5.387931 | 14.87069 | 27.15517
CuxO | nanocrystal | - | b | -0.68 | K+ | 0.1 | HCO3- | 0.1 | anion exchange membrane | 39.65517 | 12.06897 | 26.07759 | 21.71552
Cu | nanowire | glassy carbon | b | -0.808 | K+ | 0.1 | HCO3- | 0.1 | proton exchange membrane | 37.75 | 9.24 | 51.40562 | 1.604378
Cu | nanowire | glassy carbon | b | -0.958 | K+ | 0.1 | HCO3- | 0.1 | proton exchange membrane | 25.3 | 7.6 | 32.12851 | 34.97149
Cu | nanowire | glassy carbon | b | -1.029 | K+ | 0.1 | HCO3- | 0.1 | proton exchange membrane | 23.86 | 4.65 | 26.10442 | 45.38558
Cu | nanowire | glassy carbon | b | -1.06 | K+ | 0.1 | HCO3- | 0.1 | proton exchange membrane | 22.09 | 3.61 | 26.50602 | 47.79398
Cu | nanowire | glassy carbon | b | -1.101 | K+ | 0.1 | HCO3- | 0.1 | proton exchange membrane | 39.36 | 4.42 | 38.15261 | 18.06739
CuxO | nanocrystal | - | b | -1.13 | K+ | 0.1 | HCO3- | 0.1 | anion exchange membrane | 99.66073 | 0 | 0.2120441 | 0 | Mechanistic insights into the selective electroreduction of carbon dioxide to ethylene on CuxO-derived copper catalysts
CuxO | nanocrystal | - | b | -1.08 | K+ | 0.1 | HCO3- | 0.1 | anion exchange membrane | 78.45632 | 0 | 2.120441 | 16.75148
CuxO | nanocrystal | - | b | -1.03 | K+ | 0.1 | HCO3- | 0.1 | anion exchange membrane | 59.37235 | 0 | 3.180662 | 33.47413
CuxO | nanocrystal | - | b | -0.98 | K+ | 0.1 | HCO3- | 0.1 | anion exchange membrane | 34.56319 | 0.6361323 | 7.2095 | 56.59203
CuxO | nanocrystal | - | b | -0.93 | K+ | 0.1 | HCO3- | 0.1 | anion exchange membrane | 49.40628 | 1.272265 | 10.60221 | 36.47159
CuxO | nanocrystal | - | b | -0.88 | K+ | 0.1 | HCO3- | 0.1 | anion exchange membrane | 46.6497 | 2.120441 | 25.23325 | 24.17303
CuxO | nanocrystal | - | b | -0.83 | K+ | 0.1 | HCO3- | 0.1 | anion exchange membrane | 51.73876 | 2.756573 | 12.72265 | 32.86684
CuxO | nanocrystal | - | b | -0.78 | K+ | 0.1 | HCO3- | 0.1 | anion exchange membrane | 43.257 | 7.633588 | 32.65479 | 11.02629
CuxO | nanocrystal | - | b | -0.68 | K+ | 0.1 | HCO3- | 0.1 | anion exchange membrane | 64.03732 | 12.72265 | 32.44275 | 6.997455
Cu | nanowire | - | c | -0.495 | K+ | 0.1 | HCO3- | 0.1 | anion exchange membrane | 70.89716 | 12.5 | 9.367089 | 0.2
Cu | nanowire | - | c | -0.395 | K+ | 0.1 | HCO3- | 0.1 | anion exchange membrane | 76.1488 | 9.913793 | 6.139241 | 0
Cu | nanowire | - | c | -0.295 | K+ | 0.1 | HCO3- | 0.1 | anion exchange membrane | 67.61488 | 7.974138 | 3.670886 | 0
Cu | nanowire | - | c | -0.195 | K+ | 0.1 | HCO3- | 0.1 | anion exchange membrane | 66.30197 | 4.956897 | 7.151899 | 0
CuxO | nanocrystal | - | c | -1.08 | K+ | 0.1 | HCO3- | 0.1 | anion exchange membrane | 93.99142 | 0 | 0.4291845 | 7.51073
CuxO | nanocrystal | - | c | -1.03 | K+ | 0.1 | HCO3- | 0.1 | anion exchange membrane | 77.25322 | 0.2145923 | 0.4291845 | 17.81116
CuxO | nanocrystal | - | c | -0.98 | K+ | 0.1 | HCO3- | 0.1 | anion exchange membrane | 59.65665 | 0.4291845 | 1.287554 | 37.25322
CuxO | nanocrystal | - | c | -0.93 | K+ | 0.1 | HCO3- | 0.1 | anion exchange membrane | 54.93562 | 1.287554 | 2.575107 | 39.39914
CuxO | nanocrystal | - | c | -0.88 | K+ | 0.1 | HCO3- | 0.1 | anion exchange membrane | 46.99571 | 1.072961 | 5.364807 | 42.91845
CuxO | nanocrystal | - | c | -0.83 | K+ | 0.1 | HCO3- | 0.1 | anion exchange membrane | 46.78112 | 1.716738 | 9.44206 | 39.91416
CuxO | nanocrystal | - | c | -0.78 | K+ | 0.1 | HCO3- | 0.1 | anion exchange membrane | 52.14592 | 2.7897 | 14.16309 | 26.60944
CuxO | nanocrystal | - | c | -0.68 | K+ | 0.1 | HCO3- | 0.1 | anion exchange membrane | 47.42489 | 7.51073 | 24.67811 | 18.87554
Cu | foam | - | c | -1 | K+ | 0.5 | HCO3- | 0.5 | proton exchange membrane | 35.89109 | 4.70297 | 3.712871 | 41.58416 | Morphology Matters: Tuning the Product Distribution of CO2 Electroreduction on Oxide-Derived Cu Foam Catalysts
Cu | foam | - | c | -0.9 | K+ | 0.5 | HCO3- | 0.5 | proton exchange membrane | 27.72277 | 8.663366 | 5.693069 | 47.52475
Cu | foam | - | c | -0.8 | K+ | 0.5 | HCO3- | 0.5 | proton exchange membrane | 14.85149 | 15.09901 | 6.188119 | 53.9604
Cu | foam | - | c | -0.7 | K+ | 0.5 | HCO3- | 0.5 | proton exchange membrane | 12.12871 | 24.0099 | 4.70297 | 50.74257
Cu | foam | - | c | -0.6 | K+ | 0.5 | HCO3- | 0.5 | proton exchange membrane | 20.79208 | 34.65347 | 5.940594 | 29.70297
Cu | foam | - | c | -0.5 | K+ | 0.5 | HCO3- | 0.5 | proton exchange membrane | 35.89109 | 40.09901 | 1.980198 | 10.64356
Cu | foam | - | c | -0.4 | K+ | 0.5 | HCO3- | 0.5 | proton exchange membrane | 49.0099 | 38.11881 | 0.8415842 | 3.712871
Cu | nanowire | - | c | -0.495 | K+ | 0.1 | HCO3- | 0.1 | anion exchange membrane | 77.02407 | 21.76724 | 16.39241 | 0.45
Cu | nanowire | - | c | -0.395 | K+ | 0.1 | HCO3- | 0.1 | anion exchange membrane | 68.05252 | 24.78448 | 9.113924 | 0
Cu | nanowire | - | c | -0.295 | K+ | 0.1 | HCO3- | 0.1 | anion exchange membrane | 66.52079 | 23.7069 | 4.113924 | 0
Cu | nanowire | - | c | -0.195 | K+ | 0.1 | HCO3- | 0.1 | anion exchange membrane | 89.49672 | 17.4569 | 1.898734 | 0
CuxO | nanocrystal | - | c | -1.08 | K+ | 0.1 | HCO3- | 0.1 | anion exchange membrane | 96.17117 | 0 | 0 | 2.702703
CuxO | nanocrystal | - | c | -1.03 | K+ | 0.1 | HCO3- | 0.1 | anion exchange membrane | 56.08108 | 0 | 0.6756757 | 43.45946
CuxO | nanocrystal | - | c | -0.98 | K+ | 0.1 | HCO3- | 0.1 | anion exchange membrane | 46.3964 | 0.2252252 | 2.252252 | 51.03604
CuxO | nanocrystal | - | c | -0.93 | K+ | 0.1 | HCO3- | 0.1 | anion exchange membrane | 36.48649 | 1.351351 | 3.828829 | 54.66667
CuxO | nanocrystal | - | c | -0.88 | K+ | 0.1 | HCO3- | 0.1 | anion exchange membrane | 53.6036 | 0.9009009 | 6.081081 | 37.65766
CuxO | nanocrystal | - | c | -0.83 | K+ | 0.1 | HCO3- | 0.1 | anion exchange membrane | 61.48649 | 1.126126 | 6.081081 | 34.23423
CuxO | nanocrystal | - | c | -0.78 | K+ | 0.1 | HCO3- | 0.1 | anion exchange membrane | 57.20721 | 2.702703 | 9.234234 | 31.52252
CuxO | nanocrystal | - | c | -0.68 | K+ | 0.1 | HCO3- | 0.1 | anion exchange membrane | 54.05405 | 2.702703 | 12.16216 | 30.47748
CuxO | nanocrystal | - | c | -1.08 | K+ | 0.1 | HCO3- | 0.1 | anion exchange membrane | 96.76113 | 0 | 0 | 2.226721
CuxO | nanocrystal | - | c | -1.03 | K+ | 0.1 | HCO3- | 0.1 | anion exchange membrane | 81.37652 | 0 | 0.4048583 | 15.36032
CuxO | nanocrystal | - | c | -0.98 | K+ | 0.1 | HCO3- | 0.1 | anion exchange membrane | 89.06883 | 0 | 0.8097166 | 9.311741
CuxO | nanocrystal | - | c | -0.93 | K+ | 0.1 | HCO3- | 0.1 | anion exchange membrane | 72.67206 | 0 | 1.214575 | 18.82591
CuxO | nanocrystal | - | c | -0.88 | K+ | 0.1 | HCO3- | 0.1 | anion exchange membrane | 69.23077 | 0 | 1.619433 | 18.62348
CuxO | nanocrystal | - | c | -0.83 | K+ | 0.1 | HCO3- | 0.1 | anion exchange membrane | 56.07287 | 0.9311741 | 1.821862 | 39.40081
CuxO | nanocrystal | - | c | -0.78 | K+ | 0.1 | HCO3- | 0.1 | anion exchange membrane | 56.88259 | 2.024291 | 15.58704 | 27.73279
CuxO | nanocrystal | - | c | -0.68 | K+ | 0.1 | HCO3- | 0.1 | anion exchange membrane | 54.04858 | 5.263158 | 19.4332 | 17.58704
Cu | cube | glassy carbon | c | -1.1 | K+ | 0.1 | HCO3- | 0.1 | anion exchange membrane | 20.5 | 2.1 | 28.7 | 46.4
Cu | nanowire | - | c | -0.495 | K+ | 0.1 | HCO3- | 0.1 | anion exchange membrane | 87.30853 | 6.034483 | 3.291139 | 0
Cu | nanowire | - | c | -0.395 | K+ | 0.1 | HCO3- | 0.1 | anion exchange membrane | 74.83589 | 3.663793 | 1.64557 | 0
Cu | nanowire | - | c | -0.295 | K+ | 0.1 | HCO3- | 0.1 | anion exchange membrane | 76.80525 | 2.586207 | 0.6329114 | 0
Cu | nanowire | - | c | -0.195 | K+ | 0.1 | HCO3- | 0.1 | anion exchange membrane | 73.96061 | 2.586207 | 0 | 0
Cu | nanoparticle | - | c | -1 | K+ | 0.1 | HCO3- | 0.1 | Anion exchange membrane | 20.088 | 15.066 | 46.079 | 18.767 | Steering surface reconstruction of copper with electrolyte additives for CO2 electroreduction
CuxO | dendritic | - | c | -0.4 | K+ | 0.5 | HCO3- | 0.5 | proton exchange membrane | 10.5 | 2.3 | 39.6 | 47.6 | Carbon dioxide electroreduction to C2 products over copper-cuprous oxide derived from electrosynthesized copper complex
CuxO | dendritic | - | c | -0.4 | K+ | 0.1 | Cl- | 0.1 | proton exchange membrane | 6.8 | 1.5 | 9.6 | 80.7 | Accelerating CO2 Electroreduction to Multicarbon Products via Synergistic Electric-Thermal Field on Copper Nanoneedles
Cu | nanowire | - | c | -0.495 | K+ | 0.1 | HCO3- | 0.1 | anion exchange membrane | 87.30853 | 3.017241 | 7.151899 | 0
Cu | nanowire | - | c | -0.395 | K+ | 0.1 | HCO3- | 0.1 | anion exchange membrane | 85.33917 | 2.37069 | 6.518987 | 0
Cu | nanowire | - | c | -0.295 | K+ | 0.1 | HCO3- | 0.1 | anion exchange membrane | 97.37418 | 1.077586 | 4.683544 | 0
Cu | cube | glassy carbon | c | -1.1 | K+ | 0.1 | HCO3- | 0.1 | anion exchange membrane | 32.3 | 1.2 | 27.8 | 32.3
Cu | nanoparticle | carbon paper | c | -0.69 | K+ | 0.1 | HCO3- | 0.1 | ion exchange membrane | 62.83559 | 15.42746 | 13.1083 | 0.70813
Cu | nanoparticle | carbon paper | c | -0.81 | K+ | 0.1 | HCO3- | 0.1 | ion exchange membrane | 32.51599 | 22.9224 | 19.57599 | 22.97109
Cu | nanoparticle | carbon paper | c | -0.94 | K+ | 0.1 | HCO3- | 0.1 | ion exchange membrane | 33.89732 | 9.59037 | 12.59426 | 38.11154
Cu | nanoparticle | carbon paper | c | -1.04 | K+ | 0.1 | HCO3- | 0.1 | ion exchange membrane | 39.23169 | 1.89921 | 8.96719 | 43.15988
Cu | nanoparticle | carbon paper | c | -1.12 | K+ | 0.1 | HCO3- | 0.1 | ion exchange membrane | 68.21901 | 0.44043 | 0.65844 | 27.74754
Cu | nanowire | - | c | -0.195 | K+ | 0.1 | HCO3- | 0.1 | anion exchange membrane | 93.40909 | 2.954545 | 7.727273 | 10.45455
Cu | nanowire | - | c | -0.295 | K+ | 0.1 | HCO3- | 0.1 | anion exchange membrane | 80.68182 | 2.954545 | 13.18182 | 9.090909
Cu | nanowire | - | c | -0.395 | K+ | 0.1 | HCO3- | 0.1 | anion exchange membrane | 80.45455 | 2.045455 | 17.27273 | 6.590909
Cu | nanowire | - | c | -0.495 | K+ | 0.1 | HCO3- | 0.1 | anion exchange membrane | 77.72727 | 2.954545 | 13.63636 | 5
Cu | nanowire | - | c | -0.595 | K+ | 0.1 | HCO3- | 0.1 | anion exchange membrane | 64.54545 | 6.136364 | 20.68182 | 3.409091
Cu | nanowire | - | c | -0.695 | K+ | 0.1 | HCO3- | 0.1 | anion exchange membrane | 89.09091 | 3.181818 | 2.272727 | 0
Cu | nanowire | - | c | -0.795 | K+ | 0.1 | HCO3- | 0.1 | anion exchange membrane | 98.18182 | 2.5 | 2.727273 | 0.2272727
Cu | nanowire | - | c | -0.895 | K+ | 0.1 | HCO3- | 0.1 | anion exchange membrane | 88.86364 | 0 | 0.4545455 | 0.9090909
Cu | nanowire | - | c | -0.995 | K+ | 0.1 | HCO3- | 0.1 | anion exchange membrane | 93.40909 | 0.9090909 | 0.4545455 | 1.818182
Cu | nanoparticle | - | c | -1.1 | K+ | 0.1 | ClO4- | 0.1 | proton exchange membrane | 29.06198 | 33.75209 | 1.005025 | 36.09715 | The importance of surface morphology in controlling the selectivity of polycrystalline copper for CO2 electroreduction
Cu | nano-octahedra | glassy carbon | c | -1.15 | K+ | 0.1 | HCO3- | 0.1 | anion exchange membrane | 37.84886 | 15.29903 | 36.85675 | 9.040334 | Size dependent selectivity of Cu nano-octahedra catalysts for the electrochemical reduction of CO2 to CH4
Cu | nano-octahedra | glassy carbon | c | -1.25 | K+ | 0.1 | HCO3- | 0.1 | anion exchange membrane | 26.7223 | 1.159017 | 57.95086 | 12.28558
Cu | nano-octahedra | glassy carbon | c | -1.35 | K+ | 0.1 | HCO3- | 0.1 | anion exchange membrane | 41.55772 | 1.159017 | 44.73806 | 4.404265
CuxO | nanoparticle | - | c | -0.64 | K+ | 0.5 | HCO3- | 0.5 | ion exchange membrane | 64.1 | 4.5 | 27.1 | 0 | Electroreduction of CO2 to Formate on a Copper-Based Electrocatalyst at High Pressures with High Energy Conversion Efficiency
CuxO | nanoparticle | - | c | -0.84 | K+ | 0.5 | HCO3- | 0.5 | ion exchange membrane | 65.5 | 3.5 | 19.4 | 5.2
CuxO | nanoparticle | - | c | -1.04 | K+ | 0.5 | HCO3- | 0.5 | ion exchange membrane | 68.9 | 2 | 25 | 6.9
CuxO | nanoparticle | - | c | -1.24 | K+ | 0.5 | HCO3- | 0.5 | ion exchange membrane | 77.8 | 0.3 | 17.1 | 5.7
CuxO | nanoparticle | carbon paper | c | -0.229 | K+ | 0.5 | HCO3- | 0.5 | cation exchange membrane | 0 | 0.2096436 | 0.6289308 | 0 | Insights into an autonomously formed oxygen-evacuated Cu2O electrode for the selective production of C2H4 from CO2
CuxO | nanoparticle | carbon paper | c | -0.33 | K+ | 0.5 | HCO3- | 0.5 | cation exchange membrane | 15.30398 | 5.24109 | 5.24109 | 0
CuxO | nanoparticle | carbon paper | c | -0.428 | K+ | 0.5 | HCO3- | 0.5 | cation exchange membrane | 35.01048 | 5.24109 | 5.24109 | 0.8385744
CuxO | nanoparticle | carbon paper | c | -0.528 | K+ | 0.5 | HCO3- | 0.5 | cation exchange membrane | 33.12369 | 10.69182 | 10.90147 | 1.467505
CuxO | nanoparticle | carbon paper | c | -0.629 | K+ | 0.5 | HCO3- | 0.5 | cation exchange membrane | 33.96226 | 15.72327 | 15.72327 | 5.031447
CuxO | nanoparticle | carbon paper | c | -0.727 | K+ | 0.5 | HCO3- | 0.5 | cation exchange membrane | 45.91195 | 21.174 | 21.59329 | 7.127883
CuxO | nanoparticle | carbon paper | c | -0.828 | K+ | 0.5 | HCO3- | 0.5 | cation exchange membrane | 49.89518 | 12.78826 | 12.9979 | 10.48218
CuxO | nanoparticle | carbon paper | c | -0.928 | K+ | 0.5 | HCO3- | 0.5 | cation exchange membrane | 58.90985 | 10.06289 | 10.69182 | 15.30398
CuxO | nanoparticle | carbon paper | c | -1.026 | K+ | 0.5 | HCO3- | 0.5 | cation exchange membrane | 59.1195 | 6.079665 | 6.498952 | 23.48008
CuxO | nanoparticle | carbon paper | c | -1.127 | K+ | 0.5 | HCO3- | 0.5 | cation exchange membrane | 60.79665 | 5.24109 | 5.870021 | 25.57652
CuxO | nanoparticle | carbon paper | c | -1.23 | K+ | 0.5 | HCO3- | 0.5 | cation exchange membrane | 55.55556 | 4.402516 | 7.54717 | 24.31866
CuxO | nanoparticle | carbon paper | c | -1.328 | K+ | 0.5 | HCO3- | 0.5 | cation exchange membrane | 60.16771 | 1.886792 | 4.612159 | 23.89937
CuxO | nanoparticle | carbon paper | c | -1.426 | K+ | 0.5 | HCO3- | 0.5 | cation exchange membrane | 51.57233 | 1.257862 | 12.15933 | 22.43187
CuxO | nanoparticle | carbon paper | c | -1.529 | K+ | 0.5 | HCO3- | 0.5 | cation exchange membrane | 55.55556 | 1.048218 | 6.079665 | 21.174
CuxO | nanoparticle | carbon paper | c | -1.627 | K+ | 0.5 | HCO3- | 0.5 | cation exchange membrane | 55.55556 | 0 | 4.402516 | 20.54507
CuxO | nanoparticle | carbon paper | c | -1.725 | K+ | 0.5 | HCO3- | 0.5 | cation exchange membrane | 61.42558 | 0 | 4.192872 | 19.91614
CuxO | cube | carbon paper | c | -0.63 | K+ | 0.1 | HCO3- | 0.1 | ion exchange membrane | 38.50596 | 13.3688 | 15.16696 | 36.82985 | Exploring the influence of cell configurations on Cu catalyst reconstruction during CO2 electroreduction
CuxO | cube | carbon paper | c | -0.78 | K+ | 0.1 | HCO3- | 0.1 | ion exchange membrane | 40.4613 | 4.59396 | 37.90443 | 34.59035
CuxO | cube | carbon paper | c | -0.92 | K+ | 0.1 | HCO3- | 0.1 | ion exchange membrane | 44.63691 | 3.13235 | 19.05228 | 37.10567
CuxO | cube | carbon paper | c | -1.01 | K+ | 0.1 | HCO3- | 0.1 | ion exchange membrane | 44.01741 | 2.89283 | 7.97357 | 43.67892
CuxO | cube | carbon paper | c | -1.1 | K+ | 0.1 | HCO3- | 0.1 | ion exchange membrane | 61.91701 | 0.395 | 0.70387 | 34.10788
CuxO | nanoparticle | carbon paper | c | -0.67 | K+ | 0.1 | HCO3- | 0.1 | ion exchange membrane | 61.2035 | 21.75509 | 12.77842 | 1.17412
CuxO | nanoparticle | carbon paper | c | -0.77 | K+ | 0.1 | HCO3- | 0.1 | ion exchange membrane | 36.69624 | 9.21004 | 5.87576 | 41.16742
CuxO | nanoparticle | carbon paper | c | -0.89 | K+ | 0.1 | HCO3- | 0.1 | ion exchange membrane | 34.27906 | 8.31773 | 8.93614 | 44.39463
CuxO | nanoparticle | carbon paper | c | -1.01 | K+ | 0.1 | HCO3- | 0.1 | ion exchange membrane | 55.9402 | 1.51226 | 0.49901 | 40.84411
CuxO | nanoparticle | carbon paper | c | -1.09 | K+ | 0.1 | HCO3- | 0.1 | ion exchange membrane | 74.0652 | 0.63784 | 0 | 26.35527
Cu2(OH)2CO3 | nanoparticle | carbon paper | c | -0.777 | K+ | 1 | OH- | 1 | anion exchange membrane | 13.52542 | 34.64373 | 5.962326 | 56.46226 | Copper Electrocatalyst Produced by Cu2(OH)2CO3-Mediated In Situ Deposition for Diluted CO2 Reduction to Multicarbon Products
Cu2(OH)2CO3 | nanoparticle | carbon paper | c | -0.977 | K+ | 1 | OH- | 1 | anion exchange membrane | 12.44068 | 25.55283 | 5.356265 | 60.09434
Cu2(OH)2CO3 | nanoparticle | carbon paper | c | -1.177 | K+ | 1 | OH- | 1 | anion exchange membrane | 12.16949 | 20.63882 | 5.118755 | 58.77358
Cu2(OH)2CO3 | nanoparticle | carbon paper | c | -1.377 | K+ | 1 | OH- | 1 | anion exchange membrane | 12.16949 | 19.16462 | 3.108108 | 60.42453
Cu2(OH)2CO3 | nanoparticle | carbon paper | c | -1.577 | K+ | 1 | OH- | 1 | anion exchange membrane | 12.44068 | 16.21622 | 3.329238 | 62.07547
CuxO | sheet | - | c | -0.6 | K+ | 0.1 | HCO3- | 0.1 | proton exchange membrane | 36.15702 | 10.7438 | 29.75207 | 23.34812 | A strategy to control the grain boundary density and Cu+/Cu0 ratio of Cu-based catalysts for efficient electroreduction of CO2 to C2 products
CuxO | sheet | - | c | -0.7 | K+ | 0.1 | HCO3- | 0.1 | proton exchange membrane | 30.78512 | 8.471074 | 28.5124 | 32.02882
CuxO | sheet | - | c | -0.8 | K+ | 0.1 | HCO3- | 0.1 | proton exchange membrane | 24.38017 | 5.991736 | 25.20661 | 44.15188
CuxO | sheet | - | c | -0.9 | K+ | 0.1 | HCO3- | 0.1 | proton exchange membrane | 15.70248 | 4.752066 | 14.87603 | 64.50665
CuxO | sheet | - | c | -1 | K+ | 0.1 | HCO3- | 0.1 | proton exchange membrane | 27.27273 | 4.132231 | 16.94215 | 51.63525
CuxO | sheet | - | c | -1.1 | K+ | 0.1 | HCO3- | 0.1 | proton exchange membrane | 41.94215 | 2.892562 | 14.87603 | 39.9612
CuxO | sheet | - | c | -1.2 | K+ | 0.1 | HCO3- | 0.1 | proton exchange membrane | 54.33884 | 1.446281 | 11.98347 | 31.87916
CuxO | cube | carbon paper | d | -0.45 | K+ | 0.5 | HCO3- | 0.5 | anion exchange membrane | 36.66521 | 24.00698 | 7.42034 | 26.40768 | Selective Increase in CO2 Electroreduction to Ethanol Activity at Nanograin-Boundary-Rich Mixed Cu(I)/Cu(0) Sites via Enriching Co-Adsorbed CO and Hydroxyl Species
CuxO | cube | carbon paper | d | -0.55 | K+ | 0.5 | HCO3- | 0.5 | anion exchange membrane | 27.06242 | 22.47927 | 9.384548 | 36.66521
CuxO | cube | carbon paper | d | -0.65 | K+ | 0.5 | HCO3- | 0.5 | anion exchange membrane | 23.78874 | 14.84068 | 10.03928 | 48.88695
CuxO | cube | carbon paper | d | -0.75 | K+ | 0.5 | HCO3- | 0.5 | anion exchange membrane | 20.29681 | 10.03928 | 7.202095 | 61.76342
CuxO | cube | carbon paper | d | -0.85 | K+ | 0.5 | HCO3- | 0.5 | anion exchange membrane | 23.78874 | 8.293322 | 6.98385 | 58.48974
CuxO | cube | carbon paper | d | -0.95 | K+ | 0.5 | HCO3- | 0.5 | anion exchange membrane | 30.55434 | 7.202095 | 5.674378 | 54.77957
CuxO | cube | carbon paper | d | -1.05 | K+ | 0.5 | HCO3- | 0.5 | anion exchange membrane | 38.19293 | 5.892623 | 5.892623 | 49.10519
CuxO | cube | carbon paper | d | -1.15 | K+ | 0.5 | HCO3- | 0.5 | anion exchange membrane | 45.39502 | 5.674378 | 4.801397 | 43.21257
CuxO | cube | carbon paper | d | -1.25 | K+ | 0.5 | HCO3- | 0.5 | anion exchange membrane | 51.72414 | 4.583151 | 2.837189 | 39.06591
Cu | nano-octahedra | glassy carbon | d | -1.15 | K+ | 0.1 | HCO3- | 0.1 | anion exchange membrane | 71.69217 | 7.185906 | 17.15345 | 1.390821
Cu | nano-octahedra | glassy carbon | d | -1.25 | K+ | 0.1 | HCO3- | 0.1 | anion exchange membrane | 39.47149 | 3.708855 | 44.73806 | 7.185906
Cu | nano-octahedra | glassy carbon | d | -1.35 | K+ | 0.1 | HCO3- | 0.1 | anion exchange membrane | 60.5656 | 3.245248 | 28.04822 | 1.622624
Cu | needle | - | d | -1.1 | K+ | 0.1 | HCO3- | 0.1 | proton exchange membrane | 26.8 | 5.3 | 10.9 | 57
Cu | needle | - | d | -1.2 | K+ | 0.1 | HCO3- | 0.1 | proton exchange membrane | 29.7 | 4.9 | 11.1 | 54.3
Cu | needle | - | d | -1.3 | K+ | 0.1 | HCO3- | 0.1 | proton exchange membrane | 31.4 | 4.3 | 12.2 | 52.2
Cu | needle | - | d | -1.4 | K+ | 0.1 | HCO3- | 0.1 | proton exchange membrane | 36.3 | 3.8 | 12 | 48
Cu | needle | - | d | -1.5 | K+ | 0.1 | HCO3- | 0.1 | proton exchange membrane | 42.3 | 3.8 | 10.8 | 43.1
Cu | needle | - | d | -1.6 | K+ | 0.1 | HCO3- | 0.1 | proton exchange membrane | 45.5 | 3.8 | 10.4 | 40.3
Cu | needle | - | d | -1.7 | K+ | 0.1 | HCO3- | 0.1 | proton exchange membrane | 47 | 3.6 | 10 | 39.1
Cu | nanoparticle | carbon paper | d | -0.428 | K+ | 0.5 | HCO3- | 0.5 | cation exchange membrane | 88.84892 | 1.438849 | 4.316547 | 0
Cu | nanoparticle | carbon paper | d | -0.528 | K+ | 0.5 | HCO3- | 0.5 | cation exchange membrane | 84.53237 | 3.23741 | 6.834532 | 0
Cu | nanoparticle | carbon paper | d | -0.629 | K+ | 0.5 | HCO3- | 0.5 | cation exchange membrane | 68.52518 | 4.856115 | 26.79856 | 0.3597122
Cu | nanoparticle | carbon paper | d | -0.727 | K+ | 0.5 | HCO3- | 0.5 | cation exchange membrane | 67.26619 | 7.374101 | 26.43885 | 0.8992806
Cu | nanoparticle | carbon paper | d | -0.828 | K+ | 0.5 | HCO3- | 0.5 | cation exchange membrane | 48.02158 | 10.97122 | 32.01439 | 4.676259
Cu | nanoparticle | carbon paper | d | -0.928 | K+ | 0.5 | HCO3- | 0.5 | cation exchange membrane | 45.86331 | 6.115108 | 39.92806 | 5.035971
Cu | nanoparticle | carbon paper | d | -1.026 | K+ | 0.5 | HCO3- | 0.5 | cation exchange membrane | 42.44604 | 2.877698 | 43.52518 | 7.014388
Cu | nanoparticle | carbon paper | d | -1.127 | K+ | 0.5 | HCO3- | 0.5 | cation exchange membrane | 35.97122 | 2.158273 | 53.23741 | 6.294964
Cu | nanoparticle | carbon paper | d | -1.23 | K+ | 0.5 | HCO3- | 0.5 | cation exchange membrane | 31.65468 | 1.438849 | 55.57554 | 6.47482
Cu | nanoparticle | carbon paper | d | -1.328 | K+ | 0.5 | HCO3- | 0.5 | cation exchange membrane | 33.63309 | 0 | 57.73381 | 9.71223
Cu | nanoparticle | carbon paper | d | -1.426 | K+ | 0.5 | HCO3- | 0.5 | cation exchange membrane | 39.20863 | 0 | 55.03597 | 5.755396
Cu | nanoparticle | carbon paper | d | -1.529 | K+ | 0.5 | HCO3- | 0.5 | cation exchange membrane | 25.89928 | 0 | 63.1295 | 5.755396
Cu | nanoparticle | carbon paper | d | -1.627 | K+ | 0.5 | HCO3- | 0.5 | cation exchange membrane | 58.99281 | 0 | 38.66906 | 3.23741
Cu | nanoparticle | carbon paper | d | -1.725 | K+ | 0.5 | HCO3- | 0.5 | cation exchange membrane | 61.8705 | 0 | 27.8777 | 5.215827
Cu | cube | carbon paper | e | -1.12 | K+ | 0.1 | HCO3- | 0.1 | anion exchange membrane | 35.35211 | 0.8450704 | 54.92958 | 8.309859 | Dynamic Changes in the Structure, Chemical State and Catalytic Selectivity of Cu Nanocubes during CO2 Electroreduction: Size and Support Effects
Cu | cube | carbon paper | e | -1.05 | K+ | 0.1 | HCO3- | 0.1 | anion exchange membrane | 28.4507 | 3.098592 | 42.11268 | 25.77465
Cu | cube | carbon paper | e | -0.98 | K+ | 0.1 | HCO3- | 0.1 | anion exchange membrane | 10.14085 | 23.80282 | 43.52113 | 22.95775
Cu | cube | carbon paper | e | -0.88 | K+ | 0.1 | HCO3- | 0.1 | anion exchange membrane | 40.14085 | 14.92958 | 42.53521 | 2.112676
Cu | nano-octahedra | glassy carbon | e | -1.15 | K+ | 0.1 | HCO3- | 0.1 | anion exchange membrane | 86.52758 | 2.086231 | 2.086231 | 0.9272137
Cu | nano-octahedra | glassy carbon | e | -1.25 | K+ | 0.1 | HCO3- | 0.1 | anion exchange membrane | 84.90496 | 1.854427 | 3.940658 | 0.6954103
Cu | nano-octahedra | glassy carbon | e | -1.35 | K+ | 0.1 | HCO3- | 0.1 | anion exchange membrane | 65.43347 | 2.549838 | 17.15345 | 1.390821
Cu | cube | carbon paper | e | -1.12 | K+ | 0.1 | HCO3- | 0.1 | anion exchange membrane | 19.12791 | 2.48 | 75.62874 | 12.49147
Cu | cube | carbon paper | e | -1.05 | K+ | 0.1 | HCO3- | 0.1 | anion exchange membrane | 8.343023 | 5.68 | 71.44711 | 21.75606
Cu | cube | carbon paper | e | -1 | K+ | 0.1 | HCO3- | 0.1 | anion exchange membrane | 12.41279 | 5.84 | 56.59681 | 36.04216
Cu | cube | carbon paper | e | -0.93 | K+ | 0.1 | HCO3- | 0.1 | anion exchange membrane | 16.48256 | 22.32 | 36.40719 | 25.10438
Cu | cube | carbon paper | e | -0.87 | K+ | 0.1 | HCO3- | 0.1 | anion exchange membrane | 30.93023 | 21.84 | 42.17565 | 5.675676
Cu | needle | - | e | -1 | K+ | 0.1 | HCO3- | 0.1 | proton exchange membrane | 37.79528 | 9.448819 | 17.84777 | 34.90814 | Vertical Cu Nanoneedle Arrays Enhance the Local Electric Field Promoting C2 Hydrocarbons in the CO2 Electroreduction
Cu | needle | - | e | -1.2 | K+ | 0.1 | HCO3- | 0.1 | proton exchange membrane | 20.99738 | 1.83727 | 17.5853 | 59.58005
Cu | needle | - | e | -1.4 | K+ | 0.1 | HCO3- | 0.1 | proton exchange membrane | 22.04724 | 1.83727 | 27.55906 | 48.55643
Cu | needle | - | e | -1.6 | K+ | 0.1 | HCO3- | 0.1 | proton exchange membrane | 35.1706 | 2.624672 | 41.99475 | 20.20997
Cu | cube | carbon paper | e | -1.07 | K+ | 0.1 | HCO3- | 0.1 | anion exchange membrane | 38.4593 | 1.36 | 51.79641 | 20.86275
Cu | cube | carbon paper | e | -1.02 | K+ | 0.1 | HCO3- | 0.1 | anion exchange membrane | 34.38953 | 2.64 | 43.38323 | 31.62261
Cu | cube | carbon paper | e | -0.97 | K+ | 0.1 | HCO3- | 0.1 | anion exchange membrane | 7.325581 | 12.24 | 33.64271 | 45.16749
Cu | cube | carbon paper | e | -0.89 | K+ | 0.1 | HCO3- | 0.1 | anion exchange membrane | 55.9593 | 11.52 | 34.76048 | 0.1801802
Cu | foil | - | f | -0.9 | K+ | 0.1 | HCO3- | 0.1 | proton exchange membrane | 72.8 | 7.6 | 14.15127 | 5.44873
Cu | foil | - | f | -0.94 | K+ | 0.1 | HCO3- | 0.1 | proton exchange membrane | 78.8 | 7.2 | 8.47543 | 5.52457
Cu | foil | - | f | -1.02 | K+ | 0.1 | HCO3- | 0.1 | proton exchange membrane | 70 | 10.4 | 13.66158 | 5.93842
Cu | foil | - | f | -1.08 | K+ | 0.1 | HCO3- | 0.1 | proton exchange membrane | 62 | 16.8 | 16.48646 | 4.71354
Cu | foil | - | f | -1.12 | K+ | 0.1 | HCO3- | 0.1 | proton exchange membrane | 38.8 | 9.6 | 38.60345 | 12.99655
Cu | foil | - | f | -1.14 | K+ | 0.1 | HCO3- | 0.1 | proton exchange membrane | 22.4 | 4.8 | 63.12655 | 9.67345
Cu | foil | - | f | -1.1 | K+ | 0.1 | HCO3- | 0.1 | glass frit | 19.26 | 2.407 | 56.67 | 21.48
Cu | foil | - | f | -1 | K+ | 0.1 | HCO3- | 0.1 | glass frit | 25.66372 | 3.733 | 39.27585 | 31.32743 | Tuning the Catalytic Activity and Selectivity of Cu for CO2 Electroreduction in the Presence of Halides
Cu | foil | - | f | -1 | K+ | 0.4 | HCO3- and Br- | 0.4 | glass frit | 21.0177 | 9.6 | 33.98407 | 35.39823
Cu | foil | - | f | -1 | K+ | 0.4 | HCO3- and Cl- | 0.4 | glass frit | 16.81416 | 14.76 | 36.21345 | 32.21239
Cu | foil | - | f | -1 | K+ | 0.4 | HCO3- and I- | 0.4 | glass frit | 13.49558 | 0.6222 | 27.82913 | 58.0531
Cu | foil | - | f | -0.95 | K+ | 0.1 | HCO3- | 0.1 | glass frit | 43.14159 | 8.356 | 36.46701 | 12.0354
Cu | foil | - | f | -0.95 | K+ | 0.4 | HCO3- and Br- | 0.4 | glass frit | 32.74336 | 14.13 | 37.55142 | 15.57522
Cu | foil | - | f | -0.95 | K+ | 0.4 | HCO3- and Cl- | 0.4 | glass frit | 41.59292 | 27.02 | 25.90035 | 5.486726
Cu | foil | - | f | -0.95 | K+ | 0.4 | HCO3- and I- | 0.4 | glass frit | 31.63717 | 4.089 | 28.34463 | 35.9292
Cu | foil | - | f | -0.9 | K+ | 0.1 | HCO3- | 0.1 | glass frit | 50.22124 | 9.956 | 38.58382 | 1.238938
Cu | foil | - | f | -0.9 | K+ | 0.4 | HCO3- and Br- | 0.4 | glass frit | 53.09735 | 16.89 | 27.1808 | 2.831858
Cu | foil | - | f | -0.9 | K+ | 0.4 | HCO3- and Cl- | 0.4 | glass frit | 52.87611 | 22.13 | 23.04699 | 1.946903
Cu | foil | - | f | -0.9 | K+ | 0.4 | HCO3- and I- | 0.4 | glass frit | 51.32743 | 6.578 | 28.64324 | 13.45133
Cu | foil | - | f | -0.85 | K+ | 0.1 | HCO3- | 0.1 | glass frit | 55.75221 | 8 | 35.53982 | 0.7079646
Cu | foil | - | f | -0.85 | K+ | 0.4 | HCO3- and Br- | 0.4 | glass frit | 57.52212 | 10.76 | 30.47894 | 1.238938
Cu | foil | - | f | -0.85 | K+ | 0.4 | HCO3- and Cl- | 0.4 | glass frit | 69.46903 | 8.533 | 20.75904 | 1.238938
Cu | foil | - | f | -0.85 | K+ | 0.4 | HCO3- and I- | 0.4 | glass frit | 55.30973 | 9.778 | 33.67333 | 1.238938
Cu | foil | - | f | -0.8 | K+ | 0.1 | HCO3- | 0.1 | glass frit | 63.49558 | 5.956 | 30.54842 | 0
Cu | foil | - | f | -0.8 | K+ | 0.4 | HCO3- and Br- | 0.4 | glass frit | 68.58407 | 8.978 | 22.43793 | 0
Cu | foil | - | f | -0.8 | K+ | 0.4 | HCO3- and Cl- | 0.4 | glass frit | 82.07965 | 7.2 | 10.72035 | 0
Cu | foil | - | f | -0.8 | K+ | 0.4 | HCO3- and I- | 0.4 | glass frit | 71.0177 | 4.8 | 24.1823 | 0
Cu | foil | - | f | -0.75 | K+ | 0.1 | HCO3- | 0.1 | glass frit | 77.43363 | 4.444 | 18.12237 | 0
Cu | foil | - | f | -0.75 | K+ | 0.4 | HCO3- and Br- | 0.4 | glass frit | 67.92035 | 12.09 | 19.98965 | 0
Cu | foil | - | f | -0.75 | K+ | 0.4 | HCO3- and Cl- | 0.4 | glass frit | 88.49558 | 3.2 | 8.304425 | 0
Cu | foil | - | f | -0.75 | K+ | 0.4 | HCO3- and I- | 0.4 | glass frit | 84.95575 | 0.356 | 14.68825 | 0
Cu | foil | - | f | -0.7 | K+ | 0.1 | HCO3- | 0.1 | glass frit | 89.38053 | 2.276 | 8.343469 | 0
Cu | foil | - | f | -0.7 | K+ | 0.4 | HCO3- and Br- | 0.4 | glass frit | 86.28319 | 3.111 | 10.60581 | 0
Cu | foil | - | f | -0.7 | K+ | 0.4 | HCO3- and Cl- | 0.4 | glass frit | 97.78761 | 1.244 | 0.9683894 | 0
Cu | foil | - | f | -0.7 | K+ | 0.4 | HCO3- and I- | 0.4 | glass frit | 95.35398 | 0.2667 | 4.379318 | 0
Cu | foil | - | f | -1.6 | K+ | 0.1 | HCO3- | 0.1 | proton exchange membrane | 7.560976 | 5.121951 | 61.95122 | 18.53659
Cu | foil | - | f | -1.4 | K+ | 0.1 | HCO3- | 0.1 | proton exchange membrane | 12.43902 | 10 | 52.92683 | 13.90244
Cu | foil | - | f | -1.2 | K+ | 0.1 | HCO3- | 0.1 | proton exchange membrane | 33.41463 | 28.78049 | 15.12195 | 4.146341
Cu | foil | - | f | -1 | K+ | 0.1 | HCO3- | 0.1 | proton exchange membrane | 38.53659 | 34.63415 | 2.439024 | 3.414634
Cu | foil | glassy carbon | f | -1.1 | K+ | 0.1 | HCO3- | 0.1 | anion exchange membrane | 41.1 | 3.1 | 30.7 | 26.6
Cu | foil | - | f | -0.888 | Li+ | 0.1 | HCO3- | 0.1 | cation exchange membrane | 60.5 | 0 | 36.9 | 6.8 | Product selectivity affected by cationic species in electrochemical reduction of CO2 and CO at a Cu electrode
Cu | foil | - | f | -0.888 | Na+ | 0.1 | HCO3- | 0.1 | cation exchange membrane | 25.1 | 1 | 62.1 | 17.7
Cu | foil | - | f | -0.828 | K+ | 0.1 | HCO3- | 0.1 | cation exchange membrane | 14.5 | 0.5 | 40.3 | 42.8
Cu | foil | - | f | -0.818 | Cs+ | 0.1 | HCO3- | 0.1 | cation exchange membrane | 24.4 | 2.4 | 32.1 | 42.1
Cu | foil | - | f | -0.963 | K+ | 0.05 | Cl- | 0.05 | cation exchange membrane | 11.3 | 2.4 | 21.7 | 66.1
Cu | foil | - | f | -0.813 | K+ | 0.1 | Cl- | 0.1 | cation exchange membrane | 5.9 | 2.5 | 18.1 | 73.3
Cu | foil | - | f | -0.863 | K+ | 0.3 | Cl- | 0.3 | cation exchange membrane | 10.9 | 2.1 | 25.5 | 58.9
Cu | foil | - | f | -0.793 | K+ | 1 | Cl- | 1 | cation exchange membrane | 15.8 | 3.3 | 18.3 | 59.5
Cu | foil | - | f | -1.029 | Li+ | 0.1 | HCO3- | 0.1 | anion exchange membrane | 85.95 | 0.47 | 0.65 | 2.17 | Hydrolysis of Electrolyte Cations Enhances the Electrochemical Reduction of CO2 over Ag and Cu
Cu | foil | - | f | -1.028 | Na+ | 0.1 | HCO3- | 0.1 | anion exchange membrane | 66.25 | 0.72 | 3.14 | 7.95
Cu | foil | - | f | -1.031 | K+ | 0.1 | HCO3- | 0.1 | anion exchange membrane | 55.05 | 1.67 | 10.2 | 13.83
Cu | foil | - | f | -1.021 | Rb+ | 0.1 | HCO3- | 0.1 | anion exchange membrane | 32.16 | 2.25 | 12.88 | 38.16
Cu | foil | - | f | -1.015 | Cs+ | 0.1 | HCO3- | 0.1 | anion exchange membrane | 31.09 | 0.89 | 24.12 | 46.7