## Dataset_20250214_final_3
Active metal | Shape | Electrode support | Particle size (nm) | Potential (V vs. RHE) | Anion of Electrolyte | [C] of Anion (M) | Cation of Electrolyte | [C] of Cation (M) | Membrane | H2 | CO | C1 | C2+ | sum | < 70 | Paper
Cu2(OH)2CO3 | Nanocrystal | Glassy carbon | 11.81 | -0.846 | K+ | 0.1 | HCO3- | 0.1 | Proton exchange membrane | 24.4 | 19.6 | 26.265 | 29.74 | 100.005 | FALSE | Structural evolution and strain generation of derived-Cu catalysts during CO2 electroreduction
Cu2(OH)2CO3 | Nanocrystal | Glassy carbon | 11.81 | -0.926 | K+ | 0.1 | HCO3- | 0.1 | Proton exchange membrane | 16.8 | 9.2 | 16.7245 | 57.2755 | 100 | FALSE
Cu2(OH)2CO3 | Nanocrystal | Glassy carbon | 11.81 | -0.98 | K+ | 0.1 | HCO3- | 0.1 | Proton exchange membrane | 15.2 | 6.8 | 15.7275 | 62.2725 | 100 | FALSE
Cu2(OH)2CO3 | Nanocrystal | Glassy carbon | 11.81 | -1.05 | K+ | 0.1 | HCO3- | 0.1 | Proton exchange membrane | 13.6 | 4 | 9.573 | 72.827 | 100 | FALSE
Cu2(OH)2CO3 | Nanocrystal | Glassy carbon | 11.81 | -1.106 | K+ | 0.1 | HCO3- | 0.1 | Proton exchange membrane | 10 | 2.4 | 17.2335 | 70.3665 | 100 | FALSE
Cu2(OH)2CO3 | Nanocrystal | Glassy carbon | 11.81 | -1.172 | K+ | 0.1 | HCO3- | 0.1 | Proton exchange membrane | 12 | 2 | 19.4905 | 66.5095 | 100 | FALSE
Cu(OH)2 | Nanocrystal | Glassy carbon | 11.72 | -0.821 | K+ | 0.1 | HCO3- | 0.1 | Proton exchange membrane | 18.8 | 28.4 | 27.64687 | 25.15313 | 100 | FALSE
Cu(OH)2 | Nanocrystal | Glassy carbon | 11.72 | -0.918 | K+ | 0.1 | HCO3- | 0.1 | Proton exchange membrane | 15.6 | 20.8 | 20.25551 | 43.34449 | 100 | FALSE
Cu(OH)2 | Nanocrystal | Glassy carbon | 11.72 | -0.968 | K+ | 0.1 | HCO3- | 0.1 | Proton exchange membrane | 16.4 | 16.8 | 16.83805 | 49.96195 | 100 | FALSE
Cu(OH)2 | Nanocrystal | Glassy carbon | 11.72 | -1.084 | K+ | 0.1 | HCO3- | 0.1 | Proton exchange membrane | 10.8 | 6 | 11.31634 | 71.88366 | 100 | FALSE
Cu(OH)2 | Nanocrystal | Glassy carbon | 11.72 | -1.224 | K+ | 0.1 | HCO3- | 0.1 | Proton exchange membrane | 20.4 | 4 | 7.73155 | 67.86845 | 100 | FALSE
CuxO | Nanocrystal | Glassy carbon | 11.69 | -0.851 | K+ | 0.1 | HCO3- | 0.1 | Proton exchange membrane | 45.8 | 9.2 | 20.66527 | 24.33473 | 100 | FALSE
CuxO | Nanocrystal | Glassy carbon | 11.69 | -0.957 | K+ | 0.1 | HCO3- | 0.1 | Proton exchange membrane | 36.14 | 4.02 | 12.45188 | 47.38812 | 100 | FALSE
CuxO | Nanocrystal | Glassy carbon | 11.69 | -1.051 | K+ | 0.1 | HCO3- | 0.1 | Proton exchange membrane | 23.29 | 2.41 | 6.14455 | 68.15545 | 100 | FALSE
CuxO | Nanocrystal | Glassy carbon | 11.69 | -1.162 | K+ | 0.1 | HCO3- | 0.1 | Proton exchange membrane | 0.257 | 27.043 | 4.05437 | 68.64563 | 100 | FALSE
CuxO | Nanocrystal | Glassy carbon | 11.69 | -1.245 | K+ | 0.1 | HCO3- | 0.1 | Proton exchange membrane | 34.54 | 1.6 | 3.9178 | 59.9422 | 100 | FALSE
Cu | Nanowire | Glassy carbon | 29 | -0.808 | K+ | 0.1 | HCO3- | 0.1 | Proton exchange membrane | 37.75 | 9.24 | 51.40562249 | 1.60437751 | 100 | FALSE
Cu | Nanowire | Glassy carbon | 29 | -0.958 | K+ | 0.1 | HCO3- | 0.1 | Proton exchange membrane | 25.3 | 7.6 | 32.12851406 | 34.97148594 | 100 | FALSE
Cu | Nanowire | Glassy carbon | 29 | -1.029 | K+ | 0.1 | HCO3- | 0.1 | Proton exchange membrane | 23.86 | 4.65 | 26.10441767 | 45.38558233 | 100 | FALSE
Cu | Nanowire | Glassy carbon | 29 | -1.06 | K+ | 0.1 | HCO3- | 0.1 | Proton exchange membrane | 22.09 | 3.61 | 26.5060241 | 47.7939759 | 100 | FALSE
Cu | Nanowire | Glassy carbon | 29 | -1.101 | K+ | 0.1 | HCO3- | 0.1 | Proton exchange membrane | 39.36 | 4.42 | 38.15261044 | 18.06738956 | 100 | FALSE
Cu | Nanoparticle | Cu | 50 | -1 | K+ | 0.1 | HCO3- | 0.1 | AnIon exchange membrane | 20.088 | 15.066 | 46.079 | 18.767 | 100 | FALSE | Steering surface reconstruction of copper with electrolyte additives for CO2 electroreduction
Cu | Nanoparticle | Glassy carbon | 2.3 | -1.1 | K+ | 0.1 | HCO3- | 0.1 | Glass frit | 61.1 | 26.48 | 12.22 | 1.11 | 100.91 | FALSE | Particle size effects in the catalytic electroreduction of CO2 on CuNanoparticles
Cu | Nanoparticle | Glassy carbon | 4.8 | -1.1 | K+ | 0.1 | HCO3- | 0.1 | Glass frit | 68.15 | 12.04 | 15.74 | 4.44 | 100.37 | FALSE
Cu | Nanoparticle | Glassy carbon | 6.7 | -1.1 | K+ | 0.1 | HCO3- | 0.1 | Glass frit | 69.81 | 20.74 | 9.815 | 0.185 | 100.55 | FALSE
Cu | Nanoparticle | Glassy carbon | 13.1 | -1.1 | K+ | 0.1 | HCO3- | 0.1 | Glass frit | 64.26 | 20.56 | 6.852 | 8.333 | 100.005 | FALSE
Cu | Nanoparticle | Glassy carbon | 15.1 | -1.1 | K+ | 0.1 | HCO3- | 0.1 | Glass frit | 59.81 | 25.55 | 12.96 | 2.222 | 100.542 | FALSE
Cu | Nanoparticle | Carbon paper | 7 | -0.8 | K+ | 0.1 | HCO3- | 0.1 | AnIon exchange membrane | 34.68 | 10.95 | 10.07 | 44.3 | 100 | FALSE | Operando studies reveal active Cu nanograins for CO2 electroreduction
Cu | Nanoparticle | Carbon paper | 10 | -0.8 | K+ | 0.1 | HCO3- | 0.1 | AnIon exchange membrane | 46.97 | 13.73 | 12.1 | 27.2 | 100 | FALSE
Cu | Nanoparticle | Carbon paper | 18 | -0.8 | K+ | 0.1 | HCO3- | 0.1 | AnIon exchange membrane | 47.35 | 21.82 | 23.93 | 6.9 | 100 | FALSE
Cu | Nanoparticle | Vulcan XC-72R | 12 | -1.6 | K+ | 0.1 | HCO3- | 0.1 | Proton exchange membrane | 11.2195122 | 2.682926829 | 29.26829268 | 46.58536585 | 89.75609756 | FALSE | CO2 electroreduction to hydrocarbons on carbon-supported CuNanoparticles
Cu | Nanoparticle | Vulcan XC-72R | 12 | -1.4 | K+ | 0.1 | HCO3- | 0.1 | Proton exchange membrane | 15.36585366 | 4.390243902 | 15.12195122 | 43.41463415 | 78.29268293 | FALSE
Cu | Nanoparticle | Vulcan XC-72R | 12 | -1.2 | K+ | 0.1 | HCO3- | 0.1 | Proton exchange membrane | 20.97560976 | 10.24390244 | 15.85365854 | 34.63414634 | 81.70731708 | FALSE
Cu | Nanoparticle | Vulcan XC-72R | 12 | -1 | K+ | 0.1 | HCO3- | 0.1 | Proton exchange membrane | 29.51219512 | 20.24390244 | 1.219512195 | 10.97560976 | 61.95121952 | TRUE
Cu | Nanoparticle | Vulcan XC-72R | 12 | -0.8 | K+ | 0.1 | HCO3- | 0.1 | Proton exchange membrane | 51.95121951 | 16.09756098 | 0 | 0 | 68.04878049 | TRUE
Cu | Nanoparticle | Vulcan XC-72R | 12 | -0.6 | K+ | 0.1 | HCO3- | 0.1 | Proton exchange membrane | 72.68292683 | 15.12195122 | 0.975609756 | 0 | 88.78048781 | FALSE
Cu | Nanoparticle | single-wall carbon nanotubes | 19 | -1.6 | K+ | 0.1 | HCO3- | 0.1 | Proton exchange membrane | 15.85365854 | 2.682926829 | 32.68292683 | 43.17073171 | 94.39024391 | FALSE
Cu | Nanoparticle | single-wall carbon nanotubes | 19 | -1.4 | K+ | 0.1 | HCO3- | 0.1 | Proton exchange membrane | 21.2195122 | 3.902439024 | 29.75609756 | 35.6097561 | 90.48780488 | FALSE
Cu | Nanoparticle | single-wall carbon nanotubes | 19 | -1.2 | K+ | 0.1 | HCO3- | 0.1 | Proton exchange membrane | 22.43902439 | 7.804878049 | 16.58536585 | 35.85365854 | 82.68292683 | FALSE
Cu | Nanoparticle | single-wall carbon nanotubes | 19 | -1 | K+ | 0.1 | HCO3- | 0.1 | Proton exchange membrane | 39.51219512 | 18.04878049 | 1.219512195 | 15.6097561 | 74.39024391 | FALSE
Cu | Nanoparticle | single-wall carbon nanotubes | 19 | -0.8 | K+ | 0.1 | HCO3- | 0.1 | Proton exchange membrane | 43.65853659 | 15.6097561 | 0 | 0 | 59.26829269 | TRUE
Cu | Nanoparticle | single-wall carbon nanotubes | 19 | -0.6 | K+ | 0.1 | HCO3- | 0.1 | Proton exchange membrane | 83.65853659 | 9.268292683 | 0 | 0 | 92.92682927 | FALSE
Cu | Nanoparticle | Ketjen Black | 24 | -1.6 | K+ | 0.1 | HCO3- | 0.1 | Proton exchange membrane | 14.3902439 | 2.195121951 | 42.92682927 | 33.90243902 | 93.41463414 | FALSE
Cu | Nanoparticle | Ketjen Black | 24 | -1.4 | K+ | 0.1 | HCO3- | 0.1 | Proton exchange membrane | 16.58536585 | 3.414634146 | 28.53658537 | 34.14634146 | 82.68292683 | FALSE
Cu | Nanoparticle | Ketjen Black | 24 | -1.2 | K+ | 0.1 | HCO3- | 0.1 | Proton exchange membrane | 27.56097561 | 3.902439024 | 13.41463415 | 15.12195122 | 60 | TRUE
Cu | Nanoparticle | Ketjen Black | 24 | -1 | K+ | 0.1 | HCO3- | 0.1 | Proton exchange membrane | 42.09756098 | 14.87804878 | 4.634146341 | 8.292682927 | 69.90243903 | TRUE
Cu | Nanoparticle | Ketjen Black | 24 | -0.8 | K+ | 0.1 | HCO3- | 0.1 | Proton exchange membrane | 50.24390244 | 5.365853659 | 1.219512195 | 0.243902439 | 57.07317073 | TRUE
Cu | Nanoparticle | Ketjen Black | 24 | -0.6 | K+ | 0.1 | HCO3- | 0.1 | Proton exchange membrane | 86.82926829 | 8.048780488 | 0 | 0 | 94.87804878 | FALSE
Cu | Nanoparticle | Vulcan XC-72R | 27 | -1.6 | K+ | 0.1 | HCO3- | 0.1 | Proton exchange membrane | 18.04878049 | 0.975609756 | 34.3902439 | 37.07317073 | 90.48780488 | FALSE
Cu | Nanoparticle | Vulcan XC-72R | 27 | -1.4 | K+ | 0.1 | HCO3- | 0.1 | Proton exchange membrane | 19.51219512 | 2.926829268 | 34.14634146 | 32.43902439 | 89.02439024 | FALSE
Cu | Nanoparticle | Vulcan XC-72R | 27 | -1.2 | K+ | 0.1 | HCO3- | 0.1 | Proton exchange membrane | 25.85365854 | 6.829268293 | 22.92682927 | 25.12195122 | 80.73170732 | FALSE
Cu | Nanoparticle | Vulcan XC-72R | 27 | -1 | K+ | 0.1 | HCO3- | 0.1 | Proton exchange membrane | 49.02439024 | 10.73170732 | 1.463414634 | 3.902439024 | 65.12195122 | TRUE
Cu | Nanoparticle | Vulcan XC-72R | 27 | -0.8 | K+ | 0.1 | HCO3- | 0.1 | Proton exchange membrane | 60.24390244 | 3.902439024 | 0 | 0 | 64.14634146 | TRUE
Cu | Nanoparticle | Vulcan XC-72R | 27 | -0.6 | K+ | 0.1 | HCO3- | 0.1 | Proton exchange membrane | 83.65853659 | 0 | 0 | 0 | 83.65853659 | FALSE
Cu | Nanoparticle | Carbon paper | 25 | -0.49 | K+ | 0.95 | ClO4- | 0.95 | Proton exchange membrane | 85.255 | 6.113333333 | 5.566666667 | 0.023333333 | 96.95833333 | FALSE | Promoting Cu-catalysed CO2 electroreduction to multicarbon products by tuning the activity of H2O
Cu | Nanoparticle | Carbon paper | 25 | -0.58 | K+ | 0.95 | ClO4- | 0.95 | Proton exchange membrane | 79.06333333 | 12.82 | 5.987666667 | 0.055 | 97.926 | FALSE
Cu | Nanoparticle | Carbon paper | 25 | -0.67 | K+ | 0.95 | ClO4- | 0.95 | Proton exchange membrane | 67.59666667 | 23.03666667 | 7.922666667 | 0.177333333 | 98.73333334 | FALSE
Cu | Nanoparticle | Carbon paper | 25 | -0.75 | K+ | 0.95 | ClO4- | 0.95 | Proton exchange membrane | 60.33372354 | 27.554 | 10.12333333 | 1.537 | 99.54805687 | FALSE
Cu | Nanoparticle | Carbon paper | 25 | -0.82 | K+ | 0.95 | ClO4- | 0.95 | Proton exchange membrane | 34.94666667 | 35.39166667 | 18.24333333 | 9.513333333 | 98.095 | FALSE
Cu | Nanoparticle | Carbon paper | 25 | -0.88 | K+ | 0.95 | ClO4- | 0.95 | Proton exchange membrane | 32.17733333 | 28.87166667 | 23.84033333 | 15.304 | 100.1933333 | FALSE
Cu | Nanoparticle | Carbon paper | 25 | -0.49 | K+ | 5.38 | ClO4- | 5.38 | Proton exchange membrane | 76.24333333 | 11.03333333 | 11.81766667 | 0.373333333 | 99.46766666 | FALSE
Cu | Nanoparticle | Carbon paper | 25 | -0.58 | K+ | 5.38 | ClO4- | 5.38 | Proton exchange membrane | 71.43333333 | 11.48766667 | 8.493333333 | 6.393333333 | 97.80766667 | FALSE
Cu | Nanoparticle | Carbon paper | 25 | -0.67 | K+ | 5.38 | ClO4- | 5.38 | Proton exchange membrane | 52.34366667 | 18.42 | 14.28333333 | 5.683333333 | 90.73033333 | FALSE
Cu | Nanoparticle | Carbon paper | 25 | -0.75 | K+ | 5.38 | ClO4- | 5.38 | Proton exchange membrane | 16.02 | 35.91333333 | 10.88 | 33.535 | 96.34833333 | FALSE
Cu | Nanoparticle | Carbon paper | 25 | -0.82 | K+ | 5.38 | ClO4- | 5.38 | Proton exchange membrane | 8.606666667 | 16.47666667 | 7.183333333 | 65.93666667 | 98.20333334 | FALSE
Cu | Nanoparticle | Carbon paper | 25 | -0.88 | K+ | 5.38 | ClO4- | 5.38 | Proton exchange membrane | 12.83 | 11.22333333 | 5.313333333 | 64.69 | 94.05666666 | FALSE
Cu | Nanoparticle | Carbon paper | 25 | -0.75 | K+ | 0.95 | ClO4- | 0.95 | Proton exchange membrane | 60.33372354 | 27.554 | 10.12333333 | 1.537 | 99.54805687 | FALSE
Cu | Nanoparticle | Carbon paper | 25 | -0.75 | K+ | 2.55 | ClO4- | 2.55 | Proton exchange membrane | 40.27 | 34.04 | 8.801 | 7.516666667 | 90.62766667 | FALSE
Cu | Nanoparticle | Carbon paper | 25 | -0.75 | K+ | 3.89 | ClO4- | 3.89 | Proton exchange membrane | 22.53 | 33.09 | 10.29 | 28.47333333 | 94.38333333 | FALSE
Cu | Nanoparticle | Carbon paper | 25 | -0.75 | K+ | 5.38 | ClO4- | 5.38 | Proton exchange membrane | 16.02 | 35.91333333 | 11.64 | 33.535 | 97.10833333 | FALSE
Cu | Nanoparticle | Carbon paper | 25 | -0.75 | K+ | 6.33 | ClO4- | 6.33 | Proton exchange membrane | 24.955 | 23.13333333 | 8.365 | 35.84333333 | 92.29666666 | FALSE
Cu | Nanoparticle | Carbon paper | 25 | -0.75 | K+ | 7.12 | ClO4- | 7.12 | Proton exchange membrane | 16 | 28.5 | 7.013333333 | 46.83 | 98.34333333 | FALSE
Cu | Nanoparticle | Carbon paper | 25 | -0.75 | K+ | 7.99 | ClO4- | 7.99 | Proton exchange membrane | 19.01757426 | 24.9325 | 7.223333333 | 50.36 | 101.5334076 | FALSE
Cu | Nanoparticle | Carbon paper | 25 | -0.75 | K+ | 8.49 | ClO4- | 8.49 | Proton exchange membrane | 10.12666667 | 18.685 | 9.266666667 | 57.40333333 | 95.48166667 | FALSE
Cu | Cube | Carbon paper | 220 | -1.12 | K+ | 0.1 | HCO3- | 0.1 | AnIon exchange membrane | 35.35211268 | 0.845070423 | 54.92957746 | 8.309859155 | 99.43661972 | FALSE | Dynamic Changes in the Structure, Chemical State and Catalytic Selectivity of Cu NanoCubes during CO2 Electroreduction: Size and Support Effects
Cu | Cube | Carbon paper | 220 | -1.05 | K+ | 0.1 | HCO3- | 0.1 | AnIon exchange membrane | 28.45070423 | 3.098591549 | 42.11267606 | 25.77464789 | 99.43661973 | FALSE
Cu | Cube | Carbon paper | 220 | -0.98 | K+ | 0.1 | HCO3- | 0.1 | AnIon exchange membrane | 10.14084507 | 23.8028169 | 43.52112676 | 22.95774648 | 100.4225352 | FALSE
Cu | Cube | Carbon paper | 220 | -0.88 | K+ | 0.1 | HCO3- | 0.1 | AnIon exchange membrane | 40.14084507 | 14.92957746 | 42.53521127 | 2.112676056 | 99.71830986 | FALSE
Cu | Cube | Carbon paper | 320 | -1.12 | K+ | 0.1 | HCO3- | 0.1 | AnIon exchange membrane | 19.12790698 | 2.48 | 75.62874251 | 12.49146789 | 109.7281174 | FALSE
Cu | Cube | Carbon paper | 320 | -1.05 | K+ | 0.1 | HCO3- | 0.1 | AnIon exchange membrane | 8.343023256 | 5.68 | 71.44710579 | 21.75605798 | 107.226187 | FALSE
Cu | Cube | Carbon paper | 320 | -1 | K+ | 0.1 | HCO3- | 0.1 | AnIon exchange membrane | 12.4127907 | 5.84 | 56.59680639 | 36.04215739 | 110.8917545 | FALSE
Cu | Cube | Carbon paper | 320 | -0.93 | K+ | 0.1 | HCO3- | 0.1 | AnIon exchange membrane | 16.48255814 | 22.32 | 36.40718563 | 25.10437843 | 100.3141222 | FALSE
Cu | Cube | Carbon paper | 320 | -0.87 | K+ | 0.1 | HCO3- | 0.1 | AnIon exchange membrane | 30.93023256 | 21.84 | 42.1756487 | 5.675675676 | 100.6215569 | FALSE
Cu | Cube | Carbon paper | 580 | -1.07 | K+ | 0.1 | HCO3- | 0.1 | AnIon exchange membrane | 38.45930233 | 1.36 | 51.79640719 | 20.86275142 | 112.4784609 | FALSE
Cu | Cube | Carbon paper | 580 | -1.02 | K+ | 0.1 | HCO3- | 0.1 | AnIon exchange membrane | 34.38953488 | 2.64 | 43.38323353 | 31.62261085 | 112.0353793 | FALSE
Cu | Cube | Carbon paper | 580 | -0.97 | K+ | 0.1 | HCO3- | 0.1 | AnIon exchange membrane | 7.325581395 | 12.24 | 33.64271457 | 45.1674925 | 98.37578847 | FALSE
Cu | Cube | Carbon paper | 580 | -0.89 | K+ | 0.1 | HCO3- | 0.1 | AnIon exchange membrane | 55.95930233 | 11.52 | 34.76047904 | 0.18018018 | 102.4199616 | FALSE
Cu | Foam | Cu | 35 | -1 | K+ | 0.5 | HCO3- | 0.5 | Proton exchange membrane | 35.89108911 | 4.702970297 | 3.712871287 | 41.58415842 | 85.89108911 | FALSE | Morphology Matters: Tuning the Product Distribution of CO2 Electroreduction on Oxide-Derived Cu FoamCatalysts
Cu | Foam | Cu | 35 | -0.9 | K+ | 0.5 | HCO3- | 0.5 | Proton exchange membrane | 27.72277228 | 8.663366337 | 5.693069307 | 47.52475248 | 89.6039604 | FALSE
Cu | Foam | Cu | 35 | -0.8 | K+ | 0.5 | HCO3- | 0.5 | Proton exchange membrane | 14.85148515 | 15.0990099 | 6.188118812 | 53.96039604 | 90.0990099 | FALSE
Cu | Foam | Cu | 35 | -0.7 | K+ | 0.5 | HCO3- | 0.5 | Proton exchange membrane | 12.12871287 | 24.00990099 | 4.702970297 | 50.74257426 | 91.58415842 | FALSE
Cu | Foam | Cu | 35 | -0.6 | K+ | 0.5 | HCO3- | 0.5 | Proton exchange membrane | 20.79207921 | 34.65346535 | 5.940594059 | 29.7029703 | 91.08910892 | FALSE
Cu | Foam | Cu | 35 | -0.5 | K+ | 0.5 | HCO3- | 0.5 | Proton exchange membrane | 35.89108911 | 40.0990099 | 1.98019802 | 10.64356436 | 88.61386139 | FALSE
Cu | Foam | Cu | 35 | -0.4 | K+ | 0.5 | HCO3- | 0.5 | Proton exchange membrane | 49.00990099 | 38.11881188 | 0.841584158 | 3.712871287 | 91.68316832 | FALSE
Cu2(OH)2CO3 | Nanoparticle | Carbon paper | 100 | -0.777 | K+ | 1 | OH- | 1 | AnIon exchange membrane | 13.52542373 | 34.64373464 | 5.962325962 | 56.46226415 | 110.5937485 | FALSE | Copper Electrocatalyst Produced byCu2(OH)2CO3-Mediated In Situ Deposition for Diluted CO2 Reduction to Multicarbon Products
Cu2(OH)2CO3 | Nanoparticle | Carbon paper | 100 | -0.977 | K+ | 1 | OH- | 1 | AnIon exchange membrane | 12.44067797 | 25.55282555 | 5.356265356 | 60.09433962 | 103.4441085 | FALSE
Cu2(OH)2CO3 | Nanoparticle | Carbon paper | 100 | -1.177 | K+ | 1 | OH- | 1 | AnIon exchange membrane | 12.16949153 | 20.63882064 | 5.118755119 | 58.77358491 | 96.7006522 | FALSE
Cu2(OH)2CO3 | Nanoparticle | Carbon paper | 100 | -1.377 | K+ | 1 | OH- | 1 | AnIon exchange membrane | 12.16949153 | 19.16461916 | 3.108108108 | 60.4245283 | 94.8667471 | FALSE
Cu2(OH)2CO3 | Nanoparticle | Carbon paper | 100 | -1.577 | K+ | 1 | OH- | 1 | AnIon exchange membrane | 12.44067797 | 16.21621622 | 3.329238329 | 62.0754717 | 94.06160422 | FALSE
Cu | Nanoparticle | Glassy carbon | 7.5 | -1.1 | K+ | 0.1 | HCO3- | 0.1 | AnIon exchange membrane | 25.2 | 2.1 | 38.3 | 27.4 | 93 | FALSE | Tailoring Copper Nanocrystals towards C2 Products in Electrochemical CO2 Reduction
Cu | Nanoparticle | Glassy carbon | 27 | -1.1 | K+ | 0.1 | HCO3- | 0.1 | AnIon exchange membrane | 47.6 | 3.1 | 34.4 | 15.5 | 100.6 | FALSE
Cu | Cube | Glassy carbon | 24 | -1.1 | K+ | 0.1 | HCO3- | 0.1 | AnIon exchange membrane | 54.7 | 3.3 | 35 | 9.8 | 102.8 | FALSE
Cu | Cube | Glassy carbon | 44 | -1.1 | K+ | 0.1 | HCO3- | 0.1 | AnIon exchange membrane | 20.5 | 2.1 | 28.7 | 46.4 | 97.7 | FALSE
Cu | Cube | Glassy carbon | 63 | -1.1 | K+ | 0.1 | HCO3- | 0.1 | AnIon exchange membrane | 32.3 | 1.2 | 27.8 | 32.3 | 93.6 | FALSE
CuxO | Nanocrystal | Cu | 29.9 | -1.13 | K+ | 0.1 | HCO3- | 0.1 | AnIon exchange membrane | 99.66072943 | 0 | 0.212044105 | 0 | 99.87277354 | FALSE | Mechanistic insights into the selective electroreduction of carbon dioxide to ethylene on CuxO-derived copper catalysts
CuxO | Nanocrystal | Cu | 29.9 | -1.08 | K+ | 0.1 | HCO3- | 0.1 | AnIon exchange membrane | 78.45631891 | 0 | 2.120441052 | 16.75148431 | 97.32824427 | FALSE
CuxO | Nanocrystal | Cu | 29.9 | -1.03 | K+ | 0.1 | HCO3- | 0.1 | AnIon exchange membrane | 59.37234945 | 0 | 3.180661578 | 33.47413062 | 96.02714165 | FALSE
CuxO | Nanocrystal | Cu | 29.9 | -0.98 | K+ | 0.1 | HCO3- | 0.1 | AnIon exchange membrane | 34.56318914 | 0.636132316 | 7.209499576 | 56.59202714 | 99.00084817 | FALSE
CuxO | Nanocrystal | Cu | 29.9 | -0.93 | K+ | 0.1 | HCO3- | 0.1 | AnIon exchange membrane | 49.40627651 | 1.272264631 | 10.60220526 | 36.47158609 | 97.75233249 | FALSE
CuxO | Nanocrystal | Cu | 29.9 | -0.88 | K+ | 0.1 | HCO3- | 0.1 | AnIon exchange membrane | 46.64970314 | 2.120441052 | 25.23324852 | 24.17302799 | 98.1764207 | FALSE
CuxO | Nanocrystal | Cu | 29.9 | -0.83 | K+ | 0.1 | HCO3- | 0.1 | AnIon exchange membrane | 51.73876166 | 2.756573367 | 12.72264631 | 32.8668363 | 100.0848176 | FALSE
CuxO | Nanocrystal | Cu | 29.9 | -0.78 | K+ | 0.1 | HCO3- | 0.1 | AnIon exchange membrane | 43.25699746 | 7.633587786 | 32.6547922 | 11.02629347 | 94.57167092 | FALSE
CuxO | Nanocrystal | Cu | 29.9 | -0.68 | K+ | 0.1 | HCO3- | 0.1 | AnIon exchange membrane | 64.03731976 | 12.72264631 | 32.44274809 | 6.997455471 | 116.2001696 | FALSE
CuxO | Nanocrystal | Cu | 18 | -1.13 | K+ | 0.1 | HCO3- | 0.1 | AnIon exchange membrane | 90.83969466 | 0 | 0.890585242 | 8.905852417 | 100.6361323 | FALSE
CuxO | Nanocrystal | Cu | 18 | -1.08 | K+ | 0.1 | HCO3- | 0.1 | AnIon exchange membrane | 75.27671756 | 0 | 1.16889313 | 24.78053435 | 101.226145 | FALSE
CuxO | Nanocrystal | Cu | 18 | -1.03 | K+ | 0.1 | HCO3- | 0.1 | AnIon exchange membrane | 53.16793893 | 0 | 1.335877863 | 44.94656489 | 99.45038168 | FALSE
CuxO | Nanocrystal | Cu | 18 | -0.98 | K+ | 0.1 | HCO3- | 0.1 | AnIon exchange membrane | 45.15267176 | 0 | 3.183842239 | 49.46819338 | 97.80470738 | FALSE
CuxO | Nanocrystal | Cu | 18 | -0.93 | K+ | 0.1 | HCO3- | 0.1 | AnIon exchange membrane | 42.12468193 | 1.959287532 | 15.18447837 | 38.94083969 | 98.20928752 | FALSE
CuxO | Nanocrystal | Cu | 18 | -0.88 | K+ | 0.1 | HCO3- | 0.1 | AnIon exchange membrane | 47.69083969 | 3.085877863 | 13.46564885 | 37.3110687 | 101.5534351 | FALSE
CuxO | Nanocrystal | Cu | 18 | -0.83 | K+ | 0.1 | HCO3- | 0.1 | AnIon exchange membrane | 53.25699746 | 4.920483461 | 12.73536896 | 27.49681934 | 98.40966922 | FALSE
CuxO | Nanocrystal | Cu | 18 | -0.78 | K+ | 0.1 | HCO3- | 0.1 | AnIon exchange membrane | 49.16030534 | 5.888994911 | 28.67684478 | 14.59446565 | 98.32061068 | FALSE
CuxO | Nanocrystal | Cu | 18 | -0.68 | K+ | 0.1 | HCO3- | 0.1 | AnIon exchange membrane | 51.65394402 | 11.88040712 | 25.82697201 | 10.07251908 | 99.43384223 | FALSE
CuxO | Nanocrystal | Cu | 28.4 | -1.13 | K+ | 0.1 | HCO3- | 0.1 | AnIon exchange membrane | 100 | 0 | 0 | 0 | 100 | FALSE
CuxO | Nanocrystal | Cu | 28.4 | -1.08 | K+ | 0.1 | HCO3- | 0.1 | AnIon exchange membrane | 82.97413793 | 0 | 1.077586207 | 15.34482759 | 99.39655173 | FALSE
CuxO | Nanocrystal | Cu | 28.4 | -1.03 | K+ | 0.1 | HCO3- | 0.1 | AnIon exchange membrane | 75.86206897 | 0 | 1.293103448 | 23.55172414 | 100.7068966 | FALSE
CuxO | Nanocrystal | Cu | 28.4 | -0.98 | K+ | 0.1 | HCO3- | 0.1 | AnIon exchange membrane | 52.15517241 | 0 | 4.094827586 | 44.28448276 | 100.5344828 | FALSE
CuxO | Nanocrystal | Cu | 28.4 | -0.93 | K+ | 0.1 | HCO3- | 0.1 | AnIon exchange membrane | 43.96551724 | 0 | 4.956896552 | 51.75 | 100.6724138 | FALSE
CuxO | Nanocrystal | Cu | 28.4 | -0.88 | K+ | 0.1 | HCO3- | 0.1 | AnIon exchange membrane | 37.28448276 | 1.077586207 | 3.879310345 | 57.86206897 | 100.1034483 | FALSE
CuxO | Nanocrystal | Cu | 28.4 | -0.83 | K+ | 0.1 | HCO3- | 0.1 | AnIon exchange membrane | 39.65517241 | 1.077586207 | 4.310344828 | 55.18103448 | 100.2241379 | FALSE
CuxO | Nanocrystal | Cu | 28.4 | -0.78 | K+ | 0.1 | HCO3- | 0.1 | AnIon exchange membrane | 53.01724138 | 5.387931034 | 14.87068966 | 27.15517241 | 100.4310345 | FALSE
CuxO | Nanocrystal | Cu | 28.4 | -0.68 | K+ | 0.1 | HCO3- | 0.1 | AnIon exchange membrane | 39.65517241 | 12.06896552 | 26.07758621 | 21.71551724 | 99.51724138 | FALSE
CuxO | Nanocrystal | Cu | 40.6 | -1.08 | K+ | 0.1 | HCO3- | 0.1 | AnIon exchange membrane | 96.7611336 | 0 | 0 | 2.226720648 | 98.98785425 | FALSE
CuxO | Nanocrystal | Cu | 40.6 | -1.03 | K+ | 0.1 | HCO3- | 0.1 | AnIon exchange membrane | 81.37651822 | 0 | 0.4048583 | 15.36032389 | 97.14170041 | FALSE
CuxO | Nanocrystal | Cu | 40.6 | -0.98 | K+ | 0.1 | HCO3- | 0.1 | AnIon exchange membrane | 89.06882591 | 0 | 0.809716599 | 9.311740891 | 99.1902834 | FALSE
CuxO | Nanocrystal | Cu | 40.6 | -0.93 | K+ | 0.1 | HCO3- | 0.1 | AnIon exchange membrane | 72.67206478 | 0 | 1.214574899 | 18.82591093 | 92.71255061 | FALSE
CuxO | Nanocrystal | Cu | 40.6 | -0.88 | K+ | 0.1 | HCO3- | 0.1 | AnIon exchange membrane | 69.23076923 | 0 | 1.619433198 | 18.62348178 | 89.47368421 | FALSE
CuxO | Nanocrystal | Cu | 40.6 | -0.83 | K+ | 0.1 | HCO3- | 0.1 | AnIon exchange membrane | 56.07287449 | 0.931174089 | 1.821862348 | 39.40080972 | 98.22672065 | FALSE
CuxO | Nanocrystal | Cu | 40.6 | -0.78 | K+ | 0.1 | HCO3- | 0.1 | AnIon exchange membrane | 56.88259109 | 2.024291498 | 15.58704453 | 27.73279352 | 102.2267206 | FALSE
CuxO | Nanocrystal | Cu | 40.6 | -0.68 | K+ | 0.1 | HCO3- | 0.1 | AnIon exchange membrane | 54.048583 | 5.263157895 | 19.43319838 | 17.58704453 | 96.33198381 | FALSE
CuxO | Nanocrystal | Cu | 25.4 | -1.13 | K+ | 0.1 | HCO3- | 0.1 | AnIon exchange membrane | 94.06071271 | 0.131984162 | 0.131984162 | 1.40783106 | 95.73251209 | FALSE
CuxO | Nanocrystal | Cu | 25.4 | -1.08 | K+ | 0.1 | HCO3- | 0.1 | AnIon exchange membrane | 58.424989 | 0.131984162 | 0.791904971 | 31.54421469 | 90.89309282 | FALSE
CuxO | Nanocrystal | Cu | 25.4 | -1.03 | K+ | 0.1 | HCO3- | 0.1 | AnIon exchange membrane | 41.04707435 | 0.131984162 | 3.431588209 | 56.36339639 | 100.9740431 | FALSE
CuxO | Nanocrystal | Cu | 25.4 | -0.98 | K+ | 0.1 | HCO3- | 0.1 | AnIon exchange membrane | 36.64760229 | 0.791904971 | 4.751429828 | 57.00439947 | 99.19533656 | FALSE
CuxO | Nanocrystal | Cu | 25.4 | -0.93 | K+ | 0.1 | HCO3- | 0.1 | AnIon exchange membrane | 37.96744391 | 1.671799384 | 6.511218654 | 53.14342279 | 99.29388474 | FALSE
CuxO | Nanocrystal | Cu | 25.4 | -0.88 | K+ | 0.1 | HCO3- | 0.1 | AnIon exchange membrane | 46.32644083 | 3.211614606 | 15.53013638 | 33.90453146 | 98.97272328 | FALSE
CuxO | Nanocrystal | Cu | 25.4 | -0.83 | K+ | 0.1 | HCO3- | 0.1 | AnIon exchange membrane | 67.22393313 | 2.331720194 | 13.55037396 | 22.96524417 | 106.0712715 | FALSE
CuxO | Nanocrystal | Cu | 25.4 | -0.78 | K+ | 0.1 | HCO3- | 0.1 | AnIon exchange membrane | 54.90541135 | 6.95116586 | 21.90937088 | 16.80598328 | 100.5719314 | FALSE
CuxO | Nanocrystal | Cu | 25.4 | -0.68 | K+ | 0.1 | HCO3- | 0.1 | AnIon exchange membrane | 61.72459305 | 13.33040035 | 24.98900132 | 2.947646282 | 102.991641 | FALSE
CuxO | Nanocrystal | Cu | 18.2 | -1.08 | K+ | 0.1 | HCO3- | 0.1 | AnIon exchange membrane | 84.33476395 | 0 | 7.939914163 | 12.66094421 | 104.9356223 | FALSE
CuxO | Nanocrystal | Cu | 18.2 | -1.03 | K+ | 0.1 | HCO3- | 0.1 | AnIon exchange membrane | 46.56652361 | 0 | 2.145922747 | 50.40772532 | 99.12017168 | FALSE
CuxO | Nanocrystal | Cu | 18.2 | -0.98 | K+ | 0.1 | HCO3- | 0.1 | AnIon exchange membrane | 35.6223176 | 0.429184549 | 4.291845494 | 55.92274678 | 96.26609442 | FALSE
CuxO | Nanocrystal | Cu | 18.2 | -0.93 | K+ | 0.1 | HCO3- | 0.1 | AnIon exchange membrane | 33.9055794 | 1.502145923 | 7.725321888 | 53.91845494 | 97.05150215 | FALSE
CuxO | Nanocrystal | Cu | 18.2 | -0.88 | K+ | 0.1 | HCO3- | 0.1 | AnIon exchange membrane | 46.56652361 | 1.716738197 | 6.86695279 | 44.98283262 | 100.1330472 | FALSE
CuxO | Nanocrystal | Cu | 18.2 | -0.78 | K+ | 0.1 | HCO3- | 0.1 | AnIon exchange membrane | 45.27896996 | 9.227467811 | 21.45922747 | 20.45064378 | 96.41630902 | FALSE
CuxO | Nanocrystal | Cu | 18.2 | -0.68 | K+ | 0.1 | HCO3- | 0.1 | AnIon exchange membrane | 45.70815451 | 18.6695279 | 21.03004292 | 14.72103004 | 100.1287554 | FALSE
CuxO | Nanocrystal | Cu | 21.8 | -1.08 | K+ | 0.1 | HCO3- | 0.1 | AnIon exchange membrane | 86.31346578 | 0 | 0 | 9.050772627 | 95.36423841 | FALSE
CuxO | Nanocrystal | Cu | 21.8 | -1.03 | K+ | 0.1 | HCO3- | 0.1 | AnIon exchange membrane | 63.57615894 | 0 | 0.883002208 | 32.22958057 | 96.68874172 | FALSE
CuxO | Nanocrystal | Cu | 21.8 | -0.98 | K+ | 0.1 | HCO3- | 0.1 | AnIon exchange membrane | 53.200883 | 0.220750552 | 1.103752759 | 41.12582781 | 95.65121412 | FALSE
CuxO | Nanocrystal | Cu | 21.8 | -0.93 | K+ | 0.1 | HCO3- | 0.1 | AnIon exchange membrane | 39.73509934 | 0.883002208 | 6.622516556 | 53.09933775 | 100.3399559 | FALSE
CuxO | Nanocrystal | Cu | 21.8 | -0.88 | K+ | 0.1 | HCO3- | 0.1 | AnIon exchange membrane | 43.70860927 | 1.766004415 | 5.960264901 | 47.16335541 | 98.598234 | FALSE
CuxO | Nanocrystal | Cu | 21.8 | -0.83 | K+ | 0.1 | HCO3- | 0.1 | AnIon exchange membrane | 53.200883 | 1.766004415 | 9.713024283 | 33.99558499 | 98.67549669 | FALSE
CuxO | Nanocrystal | Cu | 21.8 | -0.78 | K+ | 0.1 | HCO3- | 0.1 | AnIon exchange membrane | 50.77262693 | 4.194260486 | 17.21854305 | 23.3995585 | 95.58498897 | FALSE
CuxO | Nanocrystal | Cu | 21.8 | -0.68 | K+ | 0.1 | HCO3- | 0.1 | AnIon exchange membrane | 52.09713024 | 10.37527594 | 17.66004415 | 17.06401766 | 97.19646799 | FALSE
CuxO | Nanocrystal | Cu | 22 | -1.08 | K+ | 0.1 | HCO3- | 0.1 | AnIon exchange membrane | 100 | 0 | 0 | 1.927710843 | 101.9277108 | FALSE
CuxO | Nanocrystal | Cu | 22 | -1.03 | K+ | 0.1 | HCO3- | 0.1 | AnIon exchange membrane | 64.3373494 | 0.481927711 | 0.963855422 | 29.87951807 | 95.6626506 | FALSE
CuxO | Nanocrystal | Cu | 22 | -0.98 | K+ | 0.1 | HCO3- | 0.1 | AnIon exchange membrane | 62.40963855 | 0.481927711 | 3.373493976 | 34.93975904 | 101.2048193 | FALSE
CuxO | Nanocrystal | Cu | 22 | -0.93 | K+ | 0.1 | HCO3- | 0.1 | AnIon exchange membrane | 41.20481928 | 0.722891566 | 3.614457831 | 50.46987952 | 96.0120482 | FALSE
CuxO | Nanocrystal | Cu | 22 | -0.88 | K+ | 0.1 | HCO3- | 0.1 | AnIon exchange membrane | 50.84337349 | 0.963855422 | 12.04819277 | 34.45783133 | 98.31325301 | FALSE
CuxO | Nanocrystal | Cu | 22 | -0.83 | K+ | 0.1 | HCO3- | 0.1 | AnIon exchange membrane | 57.8313253 | 0.963855422 | 7.469879518 | 35.90361446 | 102.1686747 | FALSE
CuxO | Nanocrystal | Cu | 22 | -0.78 | K+ | 0.1 | HCO3- | 0.1 | AnIon exchange membrane | 61.92771084 | 2.409638554 | 9.156626506 | 30.60240964 | 104.0963855 | FALSE
CuxO | Nanocrystal | Cu | 22 | -0.68 | K+ | 0.1 | HCO3- | 0.1 | AnIon exchange membrane | 40.24096386 | 9.879518072 | 23.61445783 | 26.97590361 | 100.7108434 | FALSE
CuxO | Nanocrystal | Cu | 33.1 | -1.08 | K+ | 0.1 | HCO3- | 0.1 | AnIon exchange membrane | 93.99141631 | 0 | 0.429184549 | 7.510729614 | 101.9313305 | FALSE
CuxO | Nanocrystal | Cu | 33.1 | -1.03 | K+ | 0.1 | HCO3- | 0.1 | AnIon exchange membrane | 77.25321888 | 0.214592275 | 0.429184549 | 17.8111588 | 95.7081545 | FALSE
CuxO | Nanocrystal | Cu | 33.1 | -0.98 | K+ | 0.1 | HCO3- | 0.1 | AnIon exchange membrane | 59.65665236 | 0.429184549 | 1.287553648 | 37.25321888 | 98.62660944 | FALSE
CuxO | Nanocrystal | Cu | 33.1 | -0.93 | K+ | 0.1 | HCO3- | 0.1 | AnIon exchange membrane | 54.93562232 | 1.287553648 | 2.575107296 | 39.39914163 | 98.19742489 | FALSE
CuxO | Nanocrystal | Cu | 33.1 | -0.88 | K+ | 0.1 | HCO3- | 0.1 | AnIon exchange membrane | 46.99570815 | 1.072961373 | 5.364806867 | 42.91845494 | 96.35193133 | FALSE
CuxO | Nanocrystal | Cu | 33.1 | -0.83 | K+ | 0.1 | HCO3- | 0.1 | AnIon exchange membrane | 46.78111588 | 1.716738197 | 9.442060086 | 39.91416309 | 97.85407725 | FALSE
CuxO | Nanocrystal | Cu | 33.1 | -0.78 | K+ | 0.1 | HCO3- | 0.1 | AnIon exchange membrane | 52.14592275 | 2.789699571 | 14.16309013 | 26.60944206 | 95.70815451 | FALSE
CuxO | Nanocrystal | Cu | 33.1 | -0.68 | K+ | 0.1 | HCO3- | 0.1 | AnIon exchange membrane | 47.4248927 | 7.510729614 | 24.67811159 | 18.87553648 | 98.48927038 | FALSE
CuxO | Nanocrystal | Cu | 36.1 | -1.08 | K+ | 0.1 | HCO3- | 0.1 | AnIon exchange membrane | 96.17117117 | 0 | 0 | 2.702702703 | 98.87387387 | FALSE
CuxO | Nanocrystal | Cu | 36.1 | -1.03 | K+ | 0.1 | HCO3- | 0.1 | AnIon exchange membrane | 56.08108108 | 0 | 0.675675676 | 43.45945946 | 100.2162162 | FALSE
CuxO | Nanocrystal | Cu | 36.1 | -0.98 | K+ | 0.1 | HCO3- | 0.1 | AnIon exchange membrane | 46.3963964 | 0.225225225 | 2.252252252 | 51.03603604 | 99.90990992 | FALSE
CuxO | Nanocrystal | Cu | 36.1 | -0.93 | K+ | 0.1 | HCO3- | 0.1 | AnIon exchange membrane | 36.48648649 | 1.351351351 | 3.828828829 | 54.66666667 | 96.33333334 | FALSE
CuxO | Nanocrystal | Cu | 36.1 | -0.88 | K+ | 0.1 | HCO3- | 0.1 | AnIon exchange membrane | 53.6036036 | 0.900900901 | 6.081081081 | 37.65765766 | 98.24324324 | FALSE
CuxO | Nanocrystal | Cu | 36.1 | -0.83 | K+ | 0.1 | HCO3- | 0.1 | AnIon exchange membrane | 61.48648649 | 1.126126126 | 6.081081081 | 34.23423423 | 102.9279279 | FALSE
CuxO | Nanocrystal | Cu | 36.1 | -0.78 | K+ | 0.1 | HCO3- | 0.1 | AnIon exchange membrane | 57.20720721 | 2.702702703 | 9.234234234 | 31.52252252 | 100.6666667 | FALSE
CuxO | Nanocrystal | Cu | 36.1 | -0.68 | K+ | 0.1 | HCO3- | 0.1 | AnIon exchange membrane | 54.05405405 | 2.702702703 | 12.16216216 | 30.47747748 | 99.39639639 | FALSE
Cu | Nanoparticle | Glassy carbon | 7 | -0.95 | K+ | 0.1 | HCO3- | 0.1 | Ion exchange membrane | 42.71047228 | 6.735112936 | 13.14168378 | 0 | 62.587269 | TRUE | Morphological evolution in the absence of carbon dioxide
Cu | Nanoparticle | Glassy carbon | 7 | -1.05 | K+ | 0.1 | HCO3- | 0.1 | Ion exchange membrane | 20.20533881 | 3.613963039 | 45.66735113 | 3.942505133 | 73.42915811 | FALSE
Cu | Nanoparticle | Glassy carbon | 7 | -1.15 | K+ | 0.1 | HCO3- | 0.1 | Ion exchange membrane | 13.30595483 | 2.135523614 | 64.55852156 | 4.928131417 | 84.92813142 | FALSE
Cu | Nanoparticle | Glassy carbon | 7 | -1.25 | K+ | 0.1 | HCO3- | 0.1 | Ion exchange membrane | 12.32032854 | 1.149897331 | 69.32238193 | 3.285420945 | 86.07802875 | FALSE
Cu | Nanoparticle | Glassy carbon | 7 | -1.35 | K+ | 0.1 | HCO3- | 0.1 | Ion exchange membrane | 24.47638604 | 0.821355236 | 76.38603696 | 2.628336756 | 104.312115 | FALSE
Cu | Nanoparticle | Glassy carbon | 7 | -1.45 | K+ | 0.1 | HCO3- | 0.1 | Ion exchange membrane | 26.11909651 | 0.164271047 | 64.39425051 | 1.478439425 | 92.15605749 | FALSE
Cu | Needle | Cu | 335 | -1 | K+ | 0.1 | HCO3- | 0.1 | Proton exchange membrane | 37.79527559 | 9.448818898 | 17.84776903 | 34.90813648 | 100 | FALSE | Vertical Cu NanoNeedle Arrays Enhance the Local Electric Field Promoting C2 Hydrocarbons in the CO2 Electroreduction
Cu | Needle | Cu | 335 | -1.2 | K+ | 0.1 | HCO3- | 0.1 | Proton exchange membrane | 20.99737533 | 1.837270341 | 17.58530184 | 59.58005249 | 100 | FALSE
Cu | Needle | Cu | 335 | -1.4 | K+ | 0.1 | HCO3- | 0.1 | Proton exchange membrane | 22.04724409 | 1.837270341 | 27.55905512 | 48.55643045 | 100 | FALSE
Cu | Needle | Cu | 335 | -1.6 | K+ | 0.1 | HCO3- | 0.1 | Proton exchange membrane | 35.17060367 | 2.624671916 | 41.99475066 | 20.20997375 | 100 | FALSE
Cu2S | Core-shell | Glassy carbon | 8 | -0.85 | K+ | 0.1 | HCO3- | 0.1 | AnIon exchange membrane | 15.8 | 16.5 | 66 | 0 | 98.3 | FALSE | Steering post-C-C coupling selectivity enables high efficiency electroreduction of carbon dioxide to multi-carbon alcohols
Cu2S | Core-shell | Glassy carbon | 8 | -0.9 | K+ | 0.1 | HCO3- | 0.1 | AnIon exchange membrane | 16.8 | 10.5 | 61.4 | 8.2 | 96.9 | FALSE
Cu2S | Core-shell | Glassy carbon | 8 | -0.95 | K+ | 0.1 | HCO3- | 0.1 | AnIon exchange membrane | 13.8 | 3.5 | 31.1 | 50.8 | 99.2 | FALSE
Cu2S | Core-shell | Glassy carbon | 8 | -1 | K+ | 0.1 | HCO3- | 0.1 | AnIon exchange membrane | 18.5 | 1.5 | 29.3 | 48.5 | 97.8 | FALSE
Cu2S | Core-shell | Glassy carbon | 8 | -1.05 | K+ | 0.1 | HCO3- | 0.1 | AnIon exchange membrane | 29.8 | 0.5 | 19.8 | 42.4 | 92.5 | FALSE
Cu2S | Core-shell | Glassy carbon | 8 | -1.1 | K+ | 0.1 | HCO3- | 0.1 | AnIon exchange membrane | 35.5 | 0 | 19.4 | 46.7 | 101.6 | FALSE
Cu2S | Core-shell | Glassy carbon | 8 | -1.15 | K+ | 0.1 | HCO3- | 0.1 | AnIon exchange membrane | 41.8 | 0 | 6 | 37.3 | 85.1 | FALSE
CuxO | Sheet | Cu | 100 | -0.6 | K+ | 0.1 | HCO3- | 0.1 | Proton exchange membrane | 36.15702479 | 10.74380165 | 29.75206612 | 23.3481153 | 100.0010079 | FALSE | A strategy to control the grain boundary density and Cu+/Cu0 ratio of Cu-based catalysts for efficient electroreduction of CO2 to C2 products
CuxO | Sheet | Cu | 100 | -0.7 | K+ | 0.1 | HCO3- | 0.1 | Proton exchange membrane | 30.78512397 | 8.47107438 | 28.51239669 | 32.02882483 | 99.79741987 | FALSE
CuxO | Sheet | Cu | 100 | -0.8 | K+ | 0.1 | HCO3- | 0.1 | Proton exchange membrane | 24.38016529 | 5.991735537 | 25.20661157 | 44.1518847 | 99.7303971 | FALSE
CuxO | Sheet | Cu | 100 | -0.9 | K+ | 0.1 | HCO3- | 0.1 | Proton exchange membrane | 15.70247934 | 4.752066116 | 14.87603306 | 64.50665188 | 99.8372304 | FALSE
CuxO | Sheet | Cu | 100 | -1 | K+ | 0.1 | HCO3- | 0.1 | Proton exchange membrane | 27.27272727 | 4.132231405 | 16.94214876 | 51.63525499 | 99.98236243 | FALSE
CuxO | Sheet | Cu | 100 | -1.1 | K+ | 0.1 | HCO3- | 0.1 | Proton exchange membrane | 41.94214876 | 2.892561983 | 14.87603306 | 39.96119734 | 99.67194114 | FALSE
CuxO | Sheet | Cu | 100 | -1.2 | K+ | 0.1 | HCO3- | 0.1 | Proton exchange membrane | 54.33884298 | 1.446280992 | 11.98347107 | 31.87915743 | 99.64775247 | FALSE
Cu | Nanoparticle | Vulcan Carbon | 9 | -2.2 | K+ | 0.1 | HCO3- | 0.1 | Proton exchange membrane | 9.770762871 | 3.006388576 | 45.09582864 | 35.13716648 | 93.01014657 | FALSE | Effect of nanostructured carbon support on copper electrocatalytic activity toward CO2 electroreduction to hydrocarbon fuels
Cu | Nanoparticle | Vulcan Carbon | 9 | -2 | K+ | 0.1 | HCO3- | 0.1 | Proton exchange membrane | 20.48102217 | 3.945885006 | 44.53213078 | 29.87598647 | 98.83502443 | FALSE
Cu | Nanoparticle | Vulcan Carbon | 9 | -1.8 | K+ | 0.1 | HCO3- | 0.1 | Proton exchange membrane | 20.85682074 | 10.14656144 | 24.99060504 | 40.02254791 | 96.01653513 | FALSE
Cu | Nanoparticle | Vulcan Carbon | 9 | -1.6 | K+ | 0.1 | HCO3- | 0.1 | Proton exchange membrane | 30.25178504 | 22.54791432 | 7.328072153 | 20.1052236 | 80.23299511 | FALSE
Cu | Nanoparticle | Vulcan Carbon | 9 | -1.4 | K+ | 0.1 | HCO3- | 0.1 | Proton exchange membrane | 50.9207065 | 7.703870725 | 1.87899286 | 0.375798572 | 60.87936866 | TRUE
Cu | Nanoparticle | Reduced graphene oxide | 13 | -2.2 | K+ | 0.1 | HCO3- | 0.1 | Proton exchange membrane | 18.33333333 | 7.586206897 | 30.55555556 | 35.40229885 | 91.87739464 | FALSE
Cu | Nanoparticle | Reduced graphene oxide | 13 | -2 | K+ | 0.1 | HCO3- | 0.1 | Proton exchange membrane | 14.54022989 | 4.636015326 | 43.62068966 | 48.46743295 | 111.2643678 | FALSE
Cu | Nanoparticle | Reduced graphene oxide | 13 | -1.8 | K+ | 0.1 | HCO3- | 0.1 | Proton exchange membrane | 21.91570881 | 6.53256705 | 8.850574713 | 61.11111111 | 98.40996168 | FALSE
Cu | Nanoparticle | Reduced graphene oxide | 13 | -1.6 | K+ | 0.1 | HCO3- | 0.1 | Proton exchange membrane | 22.96934866 | 8.218390805 | 1.264367816 | 32.45210728 | 64.90421456 | TRUE
Cu | Nanoparticle | Reduced graphene oxide | 13 | -1.4 | K+ | 0.1 | HCO3- | 0.1 | Proton exchange membrane | 63.63984674 | 23.18007663 | 0 | 1.264367816 | 88.08429119 | FALSE
Cu | Nanoparticle | Onion-like carbon | 15 | -2.2 | K+ | 0.1 | HCO3- | 0.1 | Proton exchange membrane | 83.74587459 | 12.9950495 | 8.45709571 | 1.443894389 | 106.6419142 | FALSE
Cu | Nanoparticle | Onion-like carbon | 15 | -2 | K+ | 0.1 | HCO3- | 0.1 | Proton exchange membrane | 73.01980198 | 4.331683168 | 9.282178218 | 4.125412541 | 90.75907591 | FALSE
Cu | Nanoparticle | Onion-like carbon | 15 | -1.8 | K+ | 0.1 | HCO3- | 0.1 | Proton exchange membrane | 35.27227723 | 18.97689769 | 19.8019802 | 27.02145215 | 101.0726073 | FALSE
Cu | Nanoparticle | Onion-like carbon | 15 | -1.6 | K+ | 0.1 | HCO3- | 0.1 | Proton exchange membrane | 32.38448845 | 22.0709571 | 1.650165017 | 14.23267327 | 70.33828384 | FALSE
Cu | Nanoparticle | Onion-like carbon | 15 | -1.4 | K+ | 0.1 | HCO3- | 0.1 | Proton exchange membrane | 59.61221122 | 14.23267327 | 0 | 0 | 73.84488449 | FALSE
Cu | Nanocrystal | Cu | 4 | -1.14 | K+ | 0.1 | HCO3- | 0.1 | Proton exchange membrane | 44.02173913 | 0.489130435 | 7.826086957 | 40.59782609 | 92.93478261 | FALSE | Emergence of Potential-Controlled Cu-Nanocuboids and Graphene-Covered Cu-Nanocuboids under Operando CO2 Electroreduction
Cu | Nanocrystal | Cu | 4 | -1.04 | K+ | 0.1 | HCO3- | 0.1 | Proton exchange membrane | 33.99456522 | 1.222826087 | 22.01086957 | 44.02173913 | 101.25 | FALSE
Cu | Nanocrystal | Cu | 4 | -0.94 | K+ | 0.1 | HCO3- | 0.1 | Proton exchange membrane | 33.26086957 | 5.135869565 | 39.86413043 | 4.64673913 | 82.9076087 | FALSE
Cu | Nanocrystal | Cu | 4 | -0.84 | K+ | 0.1 | HCO3- | 0.1 | Proton exchange membrane | 47.69021739 | 10.51630435 | 34.23913043 | 0 | 92.44565217 | FALSE
Cu | Nanocrystal | Cu | 4 | -0.74 | K+ | 0.1 | HCO3- | 0.1 | Proton exchange membrane | 56.98369565 | 5.380434783 | 13.94021739 | 0 | 76.30434782 | FALSE
Cu | Nanocrystal | Cu | 4 | -0.64 | K+ | 0.1 | HCO3- | 0.1 | Proton exchange membrane | 84.375 | 4.64673913 | 17.85326087 | 0 | 106.875 | FALSE
CuxO | Cube | Carbon paper | 85.3 | -0.63 | K+ | 0.1 | HCO3- | 0.1 | Ion exchange membrane | 38.50596 | 13.3688 | 15.16696 | 36.82985 | 103.87157 | FALSE | Exploring the influence of cell configurations on Cu catalyst reconstruction during CO2 electroreduction
CuxO | Cube | Carbon paper | 85.3 | -0.78 | K+ | 0.1 | HCO3- | 0.1 | Ion exchange membrane | 40.4613 | 4.59396 | 37.90443 | 34.59035 | 117.55004 | FALSE
CuxO | Cube | Carbon paper | 85.3 | -0.92 | K+ | 0.1 | HCO3- | 0.1 | Ion exchange membrane | 44.63691 | 3.13235 | 19.05228 | 37.10567 | 103.92721 | FALSE
CuxO | Cube | Carbon paper | 85.3 | -1.01 | K+ | 0.1 | HCO3- | 0.1 | Ion exchange membrane | 44.01741 | 2.89283 | 7.97357 | 43.67892 | 98.56273 | FALSE
CuxO | Cube | Carbon paper | 85.3 | -1.1 | K+ | 0.1 | HCO3- | 0.1 | Ion exchange membrane | 61.91701 | 0.395 | 0.70387 | 34.10788 | 97.12376 | FALSE
CuxO | Nanoparticle | Carbon paper | 92.9 | -0.67 | K+ | 0.1 | HCO3- | 0.1 | Ion exchange membrane | 61.2035 | 21.75509 | 12.77842 | 1.17412 | 96.91113 | FALSE
CuxO | Nanoparticle | Carbon paper | 92.9 | -0.77 | K+ | 0.1 | HCO3- | 0.1 | Ion exchange membrane | 36.69624 | 9.21004 | 5.87576 | 41.16742 | 92.94946 | FALSE
CuxO | Nanoparticle | Carbon paper | 92.9 | -0.89 | K+ | 0.1 | HCO3- | 0.1 | Ion exchange membrane | 34.27906 | 8.31773 | 8.93614 | 44.39463 | 95.92756 | FALSE
CuxO | Nanoparticle | Carbon paper | 92.9 | -1.01 | K+ | 0.1 | HCO3- | 0.1 | Ion exchange membrane | 55.9402 | 1.51226 | 0.49901 | 40.84411 | 98.79558 | FALSE
CuxO | Nanoparticle | Carbon paper | 92.9 | -1.09 | K+ | 0.1 | HCO3- | 0.1 | Ion exchange membrane | 74.0652 | 0.63784 | 0 | 26.35527 | 101.05831 | FALSE
Cu | Nanoparticle | Carbon paper | 70 | -0.69 | K+ | 0.1 | HCO3- | 0.1 | Ion exchange membrane | 62.83559 | 15.42746 | 13.1083 | 0.70813 | 92.07948 | FALSE
Cu | Nanoparticle | Carbon paper | 70 | -0.81 | K+ | 0.1 | HCO3- | 0.1 | Ion exchange membrane | 32.51599 | 22.9224 | 19.57599 | 22.97109 | 97.98547 | FALSE
Cu | Nanoparticle | Carbon paper | 70 | -0.94 | K+ | 0.1 | HCO3- | 0.1 | Ion exchange membrane | 33.89732 | 9.59037 | 12.59426 | 38.11154 | 94.19349 | FALSE
Cu | Nanoparticle | Carbon paper | 70 | -1.04 | K+ | 0.1 | HCO3- | 0.1 | Ion exchange membrane | 39.23169 | 1.89921 | 8.96719 | 43.15988 | 93.25797 | FALSE
Cu | Nanoparticle | Carbon paper | 70 | -1.12 | K+ | 0.1 | HCO3- | 0.1 | Ion exchange membrane | 68.21901 | 0.44043 | 0.65844 | 27.74754 | 97.06542 | FALSE
CuxO | Nanocrystal | Cu | 10 | -0.72 | K+ | 0.1 | HCO3- | 0.1 | Proton exchange membrane | 73.97350993 | 5.321336761 | 0.461538462 | 2.081081081 | 81.83746623 | FALSE | Investigating the Origin of Enhanced C2+ Selectivity in Oxide-/Hydroxide-Derived Copper Electrodes during CO2 Electroreduction
CuxO | Nanocrystal | Cu | 10 | -0.87 | K+ | 0.1 | HCO3- | 0.1 | Proton exchange membrane | 35.23178808 | 7.866323907 | 0.461538462 | 30.45945946 | 74.01910991 | FALSE
CuxO | Nanocrystal | Cu | 10 | -0.9 | K+ | 0.1 | HCO3- | 0.1 | Proton exchange membrane | 37.54966887 | 4.164524422 | 3.538461538 | 36.7027027 | 81.95535753 | FALSE
CuxO | Nanocrystal | Cu | 10 | -1.1 | K+ | 0.1 | HCO3- | 0.1 | Proton exchange membrane | 28.11258278 | 0.879177378 | 4.769230769 | 60.54054054 | 94.30153147 | FALSE
CuxO | Nanocrystal | Cu | 10 | -1.05 | K+ | 0.1 | HCO3- | 0.1 | Proton exchange membrane | 21.65562914 | 1.249357326 | 2.923076923 | 68.2972973 | 94.12536069 | FALSE
CuxO | Nanocrystal | Cu | 10 | -1.09 | K+ | 0.1 | HCO3- | 0.1 | Proton exchange membrane | 30.92715232 | 0.925449871 | 5.230769231 | 66.97297297 | 104.0563444 | FALSE
CuxO | Nanocrystal | Cu | 10 | -1.21 | K+ | 0.1 | HCO3- | 0.1 | Proton exchange membrane | 31.09271523 | 0.925449871 | 13.23076923 | 57.89189189 | 103.1408262 | FALSE
Cu(OH)2 | Needle | Cu | 10 | -0.72 | K+ | 0.1 | HCO3- | 0.1 | Proton exchange membrane | 55.92715232 | 8.329048843 | 0.615384615 | 4.72972973 | 69.60131551 | TRUE
Cu(OH)2 | Needle | Cu | 10 | -0.83 | K+ | 0.1 | HCO3- | 0.1 | Proton exchange membrane | 46.82119205 | 8.005141388 | 0.307692308 | 17.40540541 | 72.53943116 | FALSE
Cu(OH)2 | Needle | Cu | 10 | -0.93 | K+ | 0.1 | HCO3- | 0.1 | Proton exchange membrane | 36.05960265 | 4.395886889 | 0.461538462 | 42 | 82.917028 | FALSE
Cu(OH)2 | Needle | Cu | 10 | -1 | K+ | 0.1 | HCO3- | 0.1 | Proton exchange membrane | 29.27152318 | 2.730077121 | 2.461538462 | 49 | 83.46313876 | FALSE
Cu(OH)2 | Needle | Cu | 10 | -1.03 | K+ | 0.1 | HCO3- | 0.1 | Proton exchange membrane | 27.1192053 | 1.434447301 | 1.538461538 | 62.43243243 | 92.52454657 | FALSE
Cu(OH)2 | Needle | Cu | 10 | -1.12 | K+ | 0.1 | HCO3- | 0.1 | Proton exchange membrane | 30.59602649 | 0.925449871 | 3.076923077 | 58.83783784 | 93.43623728 | FALSE
Cu(OH)2 | Needle | Cu | 10 | -1.17 | K+ | 0.1 | HCO3- | 0.1 | Proton exchange membrane | 27.1192053 | 1.017994859 | 2.307692308 | 62.43243243 | 92.8773249 | FALSE
CuxO | Cube | Carbon paper | 112 | -0.45 | K+ | 0.5 | HCO3- | 0.5 | AnIon exchange membrane | 36.6652117 | 24.00698385 | 7.420340463 | 26.40768223 | 94.50021824 | FALSE | Selective Increase in CO2 Electroreduction to Ethanol Activity at Nanograin-Boundary-Rich Mixed Cu(I)/Cu(0) Sites via Enriching Co-Adsorbed CO and Hydroxyl Species
CuxO | Cube | Carbon paper | 112 | -0.55 | K+ | 0.5 | HCO3- | 0.5 | AnIon exchange membrane | 27.06241816 | 22.4792667 | 9.384548232 | 36.6652117 | 95.59144479 | FALSE
CuxO | Cube | Carbon paper | 112 | -0.65 | K+ | 0.5 | HCO3- | 0.5 | AnIon exchange membrane | 23.78873854 | 14.84068093 | 10.03928416 | 48.88694893 | 97.55565256 | FALSE
CuxO | Cube | Carbon paper | 112 | -0.75 | K+ | 0.5 | HCO3- | 0.5 | AnIon exchange membrane | 20.29681362 | 10.03928416 | 7.202095155 | 61.76342209 | 99.30161503 | FALSE
CuxO | Cube | Carbon paper | 112 | -0.85 | K+ | 0.5 | HCO3- | 0.5 | AnIon exchange membrane | 23.78873854 | 8.293321694 | 6.983849847 | 58.48974247 | 97.55565255 | FALSE
CuxO | Cube | Carbon paper | 112 | -0.95 | K+ | 0.5 | HCO3- | 0.5 | AnIon exchange membrane | 30.55434308 | 7.202095155 | 5.674378001 | 54.77957224 | 98.21038848 | FALSE
CuxO | Cube | Carbon paper | 112 | -1.05 | K+ | 0.5 | HCO3- | 0.5 | AnIon exchange membrane | 38.19292885 | 5.892623309 | 5.892623309 | 49.10519424 | 99.08336971 | FALSE
CuxO | Cube | Carbon paper | 112 | -1.15 | K+ | 0.5 | HCO3- | 0.5 | AnIon exchange membrane | 45.39502401 | 5.674378001 | 4.80139677 | 43.21257093 | 99.08336971 | FALSE
CuxO | Cube | Carbon paper | 112 | -1.25 | K+ | 0.5 | HCO3- | 0.5 | AnIon exchange membrane | 51.72413793 | 4.583151462 | 2.837189 | 39.06591008 | 98.21038847 | FALSE
Cu | Nano-octahedra | Glassy carbon | 75 | -1.15 | K+ | 0.1 | HCO3- | 0.1 | AnIon exchange membrane | 37.84886416 | 15.29902643 | 36.85674548 | 9.040333797 | 99.04496987 | FALSE | Size dependent selectivity of Cu Nano-octahedra catalysts for the electrochemical reduction of CO2 to CH4
Cu | Nano-octahedra | Glassy carbon | 75 | -1.25 | K+ | 0.1 | HCO3- | 0.1 | AnIon exchange membrane | 26.72229949 | 1.159017153 | 57.95085767 | 12.28558183 | 98.11775614 | FALSE
Cu | Nano-octahedra | Glassy carbon | 75 | -1.35 | K+ | 0.1 | HCO3- | 0.1 | AnIon exchange membrane | 41.55771905 | 1.159017153 | 44.73806212 | 4.404265183 | 91.85906351 | FALSE
Cu | Nano-octahedra | Glassy carbon | 150 | -1.15 | K+ | 0.1 | HCO3- | 0.1 | AnIon exchange membrane | 71.69216504 | 7.185906351 | 17.15345387 | 1.390820584 | 97.42234585 | FALSE
Cu | Nano-octahedra | Glassy carbon | 150 | -1.25 | K+ | 0.1 | HCO3- | 0.1 | AnIon exchange membrane | 39.47148818 | 3.708854891 | 44.73806212 | 7.185906351 | 95.10431154 | FALSE
Cu | Nano-octahedra | Glassy carbon | 150 | -1.35 | K+ | 0.1 | HCO3- | 0.1 | AnIon exchange membrane | 60.56560037 | 3.24524803 | 28.04821511 | 1.622624015 | 93.48168753 | FALSE
Cu | Nano-octahedra | Glassy carbon | 310 | -1.15 | K+ | 0.1 | HCO3- | 0.1 | AnIon exchange membrane | 86.52758461 | 2.086230876 | 2.086230876 | 0.927213723 | 91.62726009 | FALSE
Cu | Nano-octahedra | Glassy carbon | 310 | -1.25 | K+ | 0.1 | HCO3- | 0.1 | AnIon exchange membrane | 84.90496059 | 1.854427446 | 3.940658322 | 0.695410292 | 91.39545665 | FALSE
Cu | Nano-octahedra | Glassy carbon | 310 | -1.35 | K+ | 0.1 | HCO3- | 0.1 | AnIon exchange membrane | 65.43347242 | 2.549837738 | 17.15345387 | 1.390820584 | 86.52758461 | FALSE
CuxO | Nanoparticle | Cu | 75 | -0.64 | K+ | 0.5 | HCO3- | 0.5 | Ion exchange membrane | 64.1 | 4.5 | 27.1 | 0 | 95.7 | FALSE | Electroreduction of CO2 to Formate on a Copper-Based Electrocatalyst at High Pressures with High Energy Conversion Efficiency
CuxO | Nanoparticle | Cu | 75 | -0.84 | K+ | 0.5 | HCO3- | 0.5 | Ion exchange membrane | 65.5 | 3.5 | 19.4 | 5.2 | 93.6 | FALSE
CuxO | Nanoparticle | Cu | 75 | -1.04 | K+ | 0.5 | HCO3- | 0.5 | Ion exchange membrane | 68.9 | 2 | 25 | 6.9 | 102.8 | FALSE
CuxO | Nanoparticle | Cu | 75 | -1.24 | K+ | 0.5 | HCO3- | 0.5 | Ion exchange membrane | 77.8 | 0.3 | 17.1 | 5.7 | 100.9 | FALSE
Cu | Nanowire | Cu | 25 | -0.195 | K+ | 0.1 | HCO3- | 0.1 | AnIon exchange membrane | 63 | 30 | 7 | 0 | 100 | FALSE | Mechanistic Insights for Low-Overpotential Electroreduction of CO2 to CO on Copper Nanowires
Cu | Nanowire | Cu | 25 | -0.295 | K+ | 0.1 | HCO3- | 0.1 | AnIon exchange membrane | 29 | 62 | 9 | 0 | 100 | FALSE
Cu | Nanowire | Cu | 25 | -0.395 | K+ | 0.1 | HCO3- | 0.1 | AnIon exchange membrane | 30 | 62 | 8 | 0 | 100 | FALSE
Cu | Nanowire | Cu | 25 | -0.495 | K+ | 0.1 | HCO3- | 0.1 | AnIon exchange membrane | 19 | 54 | 25 | 2 | 100 | FALSE
Cu | Nanowire | Cu | 36 | -0.495 | K+ | 0.1 | HCO3- | 0.1 | AnIon exchange membrane | 77.02407002 | 21.76724138 | 16.39240506 | 0.45 | 115.6337165 | FALSE
Cu | Nanowire | Cu | 36 | -0.395 | K+ | 0.1 | HCO3- | 0.1 | AnIon exchange membrane | 68.05251641 | 24.78448276 | 9.113924051 | 0 | 101.9509232 | FALSE
Cu | Nanowire | Cu | 36 | -0.295 | K+ | 0.1 | HCO3- | 0.1 | AnIon exchange membrane | 66.52078775 | 23.70689655 | 4.113924051 | 0 | 94.34160835 | FALSE
Cu | Nanowire | Cu | 36 | -0.195 | K+ | 0.1 | HCO3- | 0.1 | AnIon exchange membrane | 89.49671772 | 17.45689655 | 1.898734177 | 0 | 108.8523484 | FALSE
Cu | Nanowire | Cu | 31 | -0.495 | K+ | 0.1 | HCO3- | 0.1 | AnIon exchange membrane | 70.89715536 | 12.5 | 9.367088608 | 0.2 | 92.96424397 | FALSE
Cu | Nanowire | Cu | 31 | -0.395 | K+ | 0.1 | HCO3- | 0.1 | AnIon exchange membrane | 76.1487965 | 9.913793103 | 6.139240506 | 0 | 92.20183011 | FALSE
Cu | Nanowire | Cu | 31 | -0.295 | K+ | 0.1 | HCO3- | 0.1 | AnIon exchange membrane | 67.61487965 | 7.974137931 | 3.670886076 | 0 | 79.25990366 | FALSE
Cu | Nanowire | Cu | 31 | -0.195 | K+ | 0.1 | HCO3- | 0.1 | AnIon exchange membrane | 66.30196937 | 4.956896552 | 7.151898734 | 0 | 78.41076466 | FALSE
Cu | Nanowire | Cu | 47 | -0.495 | K+ | 0.1 | HCO3- | 0.1 | AnIon exchange membrane | 87.30853392 | 6.034482759 | 3.291139241 | 0 | 96.63415592 | FALSE
Cu | Nanowire | Cu | 47 | -0.395 | K+ | 0.1 | HCO3- | 0.1 | AnIon exchange membrane | 74.83588621 | 3.663793103 | 1.64556962 | 0 | 80.14524893 | FALSE
Cu | Nanowire | Cu | 47 | -0.295 | K+ | 0.1 | HCO3- | 0.1 | AnIon exchange membrane | 76.80525164 | 2.586206897 | 0.632911392 | 0 | 80.02436993 | FALSE
Cu | Nanowire | Cu | 47 | -0.195 | K+ | 0.1 | HCO3- | 0.1 | AnIon exchange membrane | 73.96061269 | 2.586206897 | 0 | 0 | 76.54681959 | FALSE
Cu | Nanowire | Cu | 54 | -0.495 | K+ | 0.1 | HCO3- | 0.1 | AnIon exchange membrane | 87.30853392 | 3.017241379 | 7.151898734 | 0 | 97.47767403 | FALSE
Cu | Nanowire | Cu | 54 | -0.395 | K+ | 0.1 | HCO3- | 0.1 | AnIon exchange membrane | 85.33916849 | 2.370689655 | 6.518987342 | 0 | 94.22884549 | FALSE
Cu | Nanowire | Cu | 54 | -0.295 | K+ | 0.1 | HCO3- | 0.1 | AnIon exchange membrane | 97.37417943 | 1.077586207 | 4.683544304 | 0 | 103.1353099 | FALSE
Cu | Nanoparticle | Carbon paper | 6.7 | -0.87 | K+ | 0.1 | HCO3- | 0.1 | AnIon exchange membrane | 61.2 | 10.5 | 16.2 | 12.1 | 100 | FALSE | CopperNanoparticleensembles for selective electroreduction of CO2 to C2濮ｅ粙3 products
Cu | Cube | Carbon plate | 25 | -0.57 | K+ | 0.1 | HCO3- | 0.1 | AnIon exchange membrane | 73.6 | 15.2 | 6.4 | 4.8 | 100 | FALSE
Cu | Cube | Carbon plate | 25 | -0.66 | K+ | 0.1 | HCO3- | 0.1 | AnIon exchange membrane | 56.7 | 18.2 | 14.6 | 10.5 | 100 | FALSE
Cu | Cube | Carbon plate | 25 | -0.75 | K+ | 0.1 | HCO3- | 0.1 | AnIon exchange membrane | 49.3 | 14.3 | 13.6 | 22.7 | 99.9 | FALSE
Cu | Cube | Carbon plate | 25 | -0.78 | K+ | 0.1 | HCO3- | 0.1 | AnIon exchange membrane | 40.4 | 9.1 | 11.3 | 39.2 | 100 | FALSE
Cu | Cube | Carbon plate | 25 | -0.81 | K+ | 0.1 | HCO3- | 0.1 | AnIon exchange membrane | 35.7 | 6.6 | 8.9 | 48.8 | 100 | FALSE
Cu | Cube | Carbon plate | 25 | -0.86 | K+ | 0.1 | HCO3- | 0.1 | AnIon exchange membrane | 37.5 | 2 | 5.3 | 55.1 | 99.9 | FALSE
Cu | Cube | Carbon plate | 25 | -0.89 | K+ | 0.1 | HCO3- | 0.1 | AnIon exchange membrane | 40.2 | 1 | 12 | 46.8 | 100 | FALSE
Cu | Cube | Carbon plate | 25 | -0.53 | Cs+ | 0.1 | HCO3- | 0.1 | AnIon exchange membrane | 69.5 | 20.3 | 5.1 | 5 | 99.9 | FALSE
Cu | Cube | Carbon plate | 25 | -0.57 | Cs+ | 0.1 | HCO3- | 0.1 | AnIon exchange membrane | 54.5 | 24.3 | 12.9 | 8.4 | 100.1 | FALSE
Cu | Cube | Carbon plate | 25 | -0.62 | Cs+ | 0.1 | HCO3- | 0.1 | AnIon exchange membrane | 42.4 | 23.2 | 19.6 | 14.8 | 100 | FALSE
Cu | Cube | Carbon plate | 25 | -0.66 | Cs+ | 0.1 | HCO3- | 0.1 | AnIon exchange membrane | 41 | 16.8 | 18.3 | 23.9 | 100 | FALSE
Cu | Cube | Carbon plate | 25 | -0.73 | Cs+ | 0.1 | HCO3- | 0.1 | AnIon exchange membrane | 39.5 | 7.7 | 10.2 | 42.6 | 100 | FALSE
Cu | Cube | Carbon plate | 25 | -0.75 | Cs+ | 0.1 | HCO3- | 0.1 | AnIon exchange membrane | 43 | 3 | 4.7 | 49.3 | 100 | FALSE
Cu | Cube | Carbon plate | 25 | -0.79 | Cs+ | 0.1 | HCO3- | 0.1 | AnIon exchange membrane | 52.3 | 1.6 | 3.1 | 43 | 100 | FALSE
CuxO | Nanoparticle | Carbon paper | 75 | -0.229 | K+ | 0.5 | HCO3- | 0.5 | CatIon exchange membrane | 0 | 0.209643606 | 0.628930818 | 0 | 0.838574424 | TRUE | Insights into an autonomously formed oxygen-evacuated Cu2O electrode for the selective production of C2H4 from CO2
CuxO | Nanoparticle | Carbon paper | 75 | -0.33 | K+ | 0.5 | HCO3- | 0.5 | CatIon exchange membrane | 15.30398323 | 5.241090147 | 5.241090147 | 0 | 25.78616352 | TRUE
CuxO | Nanoparticle | Carbon paper | 75 | -0.428 | K+ | 0.5 | HCO3- | 0.5 | CatIon exchange membrane | 35.01048218 | 5.241090147 | 5.241090147 | 0.838574423 | 46.3312369 | TRUE
CuxO | Nanoparticle | Carbon paper | 75 | -0.528 | K+ | 0.5 | HCO3- | 0.5 | CatIon exchange membrane | 33.12368973 | 10.6918239 | 10.90146751 | 1.467505241 | 56.18448638 | TRUE
CuxO | Nanoparticle | Carbon paper | 75 | -0.629 | K+ | 0.5 | HCO3- | 0.5 | CatIon exchange membrane | 33.96226415 | 15.72327044 | 15.72327044 | 5.031446541 | 70.44025157 | FALSE
CuxO | Nanoparticle | Carbon paper | 75 | -0.727 | K+ | 0.5 | HCO3- | 0.5 | CatIon exchange membrane | 45.91194969 | 21.17400419 | 21.5932914 | 7.1278826 | 95.80712788 | FALSE
CuxO | Nanoparticle | Carbon paper | 75 | -0.828 | K+ | 0.5 | HCO3- | 0.5 | CatIon exchange membrane | 49.8951782 | 12.78825996 | 12.99790356 | 10.48218029 | 86.16352201 | FALSE
CuxO | Nanoparticle | Carbon paper | 75 | -0.928 | K+ | 0.5 | HCO3- | 0.5 | CatIon exchange membrane | 58.90985325 | 10.06289308 | 10.6918239 | 15.30398323 | 94.96855346 | FALSE
CuxO | Nanoparticle | Carbon paper | 75 | -1.026 | K+ | 0.5 | HCO3- | 0.5 | CatIon exchange membrane | 59.11949686 | 6.07966457 | 6.498951782 | 23.48008386 | 95.17819707 | FALSE
CuxO | Nanoparticle | Carbon paper | 75 | -1.127 | K+ | 0.5 | HCO3- | 0.5 | CatIon exchange membrane | 60.7966457 | 5.241090147 | 5.870020964 | 25.57651992 | 97.48427673 | FALSE
CuxO | Nanoparticle | Carbon paper | 75 | -1.23 | K+ | 0.5 | HCO3- | 0.5 | CatIon exchange membrane | 55.55555556 | 4.402515723 | 7.547169811 | 24.31865828 | 91.82389937 | FALSE
CuxO | Nanoparticle | Carbon paper | 75 | -1.328 | K+ | 0.5 | HCO3- | 0.5 | CatIon exchange membrane | 60.16771488 | 1.886792453 | 4.612159329 | 23.89937107 | 90.56603773 | FALSE
CuxO | Nanoparticle | Carbon paper | 75 | -1.426 | K+ | 0.5 | HCO3- | 0.5 | CatIon exchange membrane | 51.57232704 | 1.257861635 | 12.15932914 | 22.43186583 | 87.42138365 | FALSE
CuxO | Nanoparticle | Carbon paper | 75 | -1.529 | K+ | 0.5 | HCO3- | 0.5 | CatIon exchange membrane | 55.55555556 | 1.048218029 | 6.07966457 | 21.17400419 | 83.85744235 | FALSE
CuxO | Nanoparticle | Carbon paper | 75 | -1.627 | K+ | 0.5 | HCO3- | 0.5 | CatIon exchange membrane | 55.55555556 | 0 | 4.402515723 | 20.54507338 | 80.50314466 | FALSE
CuxO | Nanoparticle | Carbon paper | 75 | -1.725 | K+ | 0.5 | HCO3- | 0.5 | CatIon exchange membrane | 61.42557652 | 0 | 4.192872117 | 19.91614256 | 85.5345912 | FALSE
Cu | Nanoparticle | Carbon paper | 160 | -0.428 | K+ | 0.5 | HCO3- | 0.5 | CatIon exchange membrane | 88.84892086 | 1.438848921 | 4.316546763 | 0 | 94.60431654 | FALSE
Cu | Nanoparticle | Carbon paper | 160 | -0.528 | K+ | 0.5 | HCO3- | 0.5 | CatIon exchange membrane | 84.5323741 | 3.237410072 | 6.834532374 | 0 | 94.60431655 | FALSE
Cu | Nanoparticle | Carbon paper | 160 | -0.629 | K+ | 0.5 | HCO3- | 0.5 | CatIon exchange membrane | 68.52517986 | 4.856115108 | 26.79856115 | 0.35971223 | 100.5395683 | FALSE
Cu | Nanoparticle | Carbon paper | 160 | -0.727 | K+ | 0.5 | HCO3- | 0.5 | CatIon exchange membrane | 67.26618705 | 7.374100719 | 26.43884892 | 0.899280576 | 101.9784173 | FALSE
Cu | Nanoparticle | Carbon paper | 160 | -0.828 | K+ | 0.5 | HCO3- | 0.5 | CatIon exchange membrane | 48.02158273 | 10.97122302 | 32.01438849 | 4.676258993 | 95.68345323 | FALSE
Cu | Nanoparticle | Carbon paper | 160 | -0.928 | K+ | 0.5 | HCO3- | 0.5 | CatIon exchange membrane | 45.86330935 | 6.115107914 | 39.92805755 | 5.035971223 | 96.94244604 | FALSE
Cu | Nanoparticle | Carbon paper | 160 | -1.026 | K+ | 0.5 | HCO3- | 0.5 | CatIon exchange membrane | 42.44604317 | 2.877697842 | 43.52517986 | 7.014388489 | 95.86330936 | FALSE
Cu | Nanoparticle | Carbon paper | 160 | -1.127 | K+ | 0.5 | HCO3- | 0.5 | CatIon exchange membrane | 35.97122302 | 2.158273381 | 53.23741007 | 6.294964029 | 97.6618705 | FALSE
Cu | Nanoparticle | Carbon paper | 160 | -1.23 | K+ | 0.5 | HCO3- | 0.5 | CatIon exchange membrane | 31.65467626 | 1.438848921 | 55.57553957 | 6.474820144 | 95.1438849 | FALSE
Cu | Nanoparticle | Carbon paper | 160 | -1.328 | K+ | 0.5 | HCO3- | 0.5 | CatIon exchange membrane | 33.63309353 | 0 | 57.73381295 | 9.712230216 | 101.0791367 | FALSE
Cu | Nanoparticle | Carbon paper | 160 | -1.426 | K+ | 0.5 | HCO3- | 0.5 | CatIon exchange membrane | 39.20863309 | 0 | 55.03597122 | 5.755395683 | 99.99999999 | FALSE
Cu | Nanoparticle | Carbon paper | 160 | -1.529 | K+ | 0.5 | HCO3- | 0.5 | CatIon exchange membrane | 25.89928058 | 0 | 63.1294964 | 5.755395683 | 94.78417266 | FALSE
Cu | Nanoparticle | Carbon paper | 160 | -1.627 | K+ | 0.5 | HCO3- | 0.5 | CatIon exchange membrane | 58.99280576 | 0 | 38.66906475 | 3.237410072 | 100.8992806 | FALSE
Cu | Nanoparticle | Carbon paper | 160 | -1.725 | K+ | 0.5 | HCO3- | 0.5 | CatIon exchange membrane | 61.8705036 | 0 | 27.87769784 | 5.215827338 | 94.96402878 | FALSE
Cu | Nanowire | Cu | 24 | -0.195 | K+ | 0.1 | HCO3- | 0.1 | AnIon exchange membrane | 63.57758621 | 29.5 | 7.19 | 1.71 | 101.9775862 | FALSE | Highly Dense Cu Nanowires for Low-Overpotential CO 2 Reduction
Cu | Nanowire | Cu | 24 | -0.295 | K+ | 0.1 | HCO3- | 0.1 | AnIon exchange membrane | 54.74137931 | 61.19 | 8.79 | 0.7 | 125.4213793 | FALSE
Cu | Nanowire | Cu | 24 | -0.395 | K+ | 0.1 | HCO3- | 0.1 | AnIon exchange membrane | 55.60344828 | 61.78 | 7.5 | 0.62 | 125.5034483 | FALSE
Cu | Nanowire | Cu | 24 | -0.495 | K+ | 0.1 | HCO3- | 0.1 | AnIon exchange membrane | 54.74137931 | 53.25 | 25.43 | 2.84 | 136.2613793 | FALSE
Cu | Nanowire | Cu | 24 | -0.595 | K+ | 0.1 | HCO3- | 0.1 | AnIon exchange membrane | 38.36206897 | 15.99 | 30.72 | 8.47 | 93.54206897 | FALSE
Cu | Nanowire | Cu | 24 | -0.695 | K+ | 0.1 | HCO3- | 0.1 | AnIon exchange membrane | 17.24137931 | 4.97 | 18.05 | 24.95 | 65.21137931 | TRUE
Cu | Nanowire | Cu | 24 | -0.795 | K+ | 0.1 | HCO3- | 0.1 | AnIon exchange membrane | 23.49137931 | 2.49 | 9.6 | 26.55 | 62.13137931 | TRUE
Cu | Nanowire | Cu | 24 | -0.895 | K+ | 0.1 | HCO3- | 0.1 | AnIon exchange membrane | 27.80172414 | 0.9 | 3.6 | 22.97 | 55.27172414 | TRUE
Cu | Nanowire | Cu | 24 | -0.995 | K+ | 0.1 | HCO3- | 0.1 | AnIon exchange membrane | 38.57758621 | 0.58 | 1.37 | 16.24 | 56.76758621 | TRUE
Cu | Nanowire | Cu | 73 | -0.195 | K+ | 0.1 | HCO3- | 0.1 | AnIon exchange membrane | 93.40909091 | 2.954545455 | 7.727272727 | 10.45454545 | 114.5454545 | FALSE
Cu | Nanowire | Cu | 73 | -0.295 | K+ | 0.1 | HCO3- | 0.1 | AnIon exchange membrane | 80.68181818 | 2.954545455 | 13.18181818 | 9.090909091 | 105.9090909 | FALSE
Cu | Nanowire | Cu | 73 | -0.395 | K+ | 0.1 | HCO3- | 0.1 | AnIon exchange membrane | 80.45454545 | 2.045454545 | 17.27272727 | 6.590909091 | 106.3636364 | FALSE
Cu | Nanowire | Cu | 73 | -0.495 | K+ | 0.1 | HCO3- | 0.1 | AnIon exchange membrane | 77.72727273 | 2.954545455 | 13.63636364 | 5 | 99.31818183 | FALSE
Cu | Nanowire | Cu | 73 | -0.595 | K+ | 0.1 | HCO3- | 0.1 | AnIon exchange membrane | 64.54545455 | 6.136363636 | 20.68181818 | 3.409090909 | 94.77272728 | FALSE
Cu | Nanowire | Cu | 73 | -0.695 | K+ | 0.1 | HCO3- | 0.1 | AnIon exchange membrane | 89.09090909 | 3.181818182 | 2.272727273 | 0 | 94.54545455 | FALSE
Cu | Nanowire | Cu | 73 | -0.795 | K+ | 0.1 | HCO3- | 0.1 | AnIon exchange membrane | 98.18181818 | 2.5 | 2.727272727 | 0.227272727 | 103.6363636 | FALSE
Cu | Nanowire | Cu | 73 | -0.895 | K+ | 0.1 | HCO3- | 0.1 | AnIon exchange membrane | 88.86363636 | 0 | 0.454545455 | 0.909090909 | 90.22727272 | FALSE
Cu | Nanowire | Cu | 73 | -0.995 | K+ | 0.1 | HCO3- | 0.1 | AnIon exchange membrane | 93.40909091 | 0.909090909 | 0.454545455 | 1.818181818 | 96.59090909 | FALSE
Cu | Nanoparticle | Cu | 74 | -1.1 | K+ | 0.1 | ClO4- | 0.1 | Proton exchange membrane | 29.06197655 | 33.7520938 | 1.005025126 | 36.09715243 | 99.91624791 | FALSE | The importance of surface morphology in controlling the selectivity of polycrystalline copper for CO2 electroreduction
Cu | Needle | Cu | 150 | -1.1 | K+ | 0.1 | HCO3- | 0.1 | Proton exchange membrane | 26.8 | 5.3 | 10.9 | 57 | 100 | FALSE | Carbon dioxide electroreduction to C2 products over copper-cuprous oxide derived from electrosynthesized copper complex
Cu | Needle | Cu | 150 | -1.2 | K+ | 0.1 | HCO3- | 0.1 | Proton exchange membrane | 29.7 | 4.9 | 11.1 | 54.3 | 100 | FALSE | Accelerating CO2 Electroreduction to Multicarbon Products via Synergistic Electric-Thermal Field on Copper NanoNeedles
Cu | Needle | Cu | 150 | -1.3 | K+ | 0.1 | HCO3- | 0.1 | Proton exchange membrane | 31.4 | 4.3 | 12.2 | 52.2 | 100.1 | FALSE
Cu | Needle | Cu | 150 | -1.4 | K+ | 0.1 | HCO3- | 0.1 | Proton exchange membrane | 36.3 | 3.8 | 12 | 48 | 100.1 | FALSE
Cu | Needle | Cu | 150 | -1.5 | K+ | 0.1 | HCO3- | 0.1 | Proton exchange membrane | 42.3 | 3.8 | 10.8 | 43.1 | 100 | FALSE
Cu | Needle | Cu | 150 | -1.6 | K+ | 0.1 | HCO3- | 0.1 | Proton exchange membrane | 45.5 | 3.8 | 10.4 | 40.3 | 100 | FALSE
Cu | Needle | Cu | 150 | -1.7 | K+ | 0.1 | HCO3- | 0.1 | Proton exchange membrane | 47 | 3.6 | 10 | 39.1 | 99.7 | FALSE
Cu | Nanoparticle | Cu | 20 | -0.7 | K+ | 0.1 | HCO3- | 0.1 | AnIon exchange membrane | 83.05 | 1.73 | 5.06 | 0 | 89.84 | FALSE
Cu | Nanoparticle | Cu | 20 | -0.8 | K+ | 0.1 | HCO3- | 0.1 | AnIon exchange membrane | 80.47 | 4.86 | 4.54 | 0.2 | 90.07 | FALSE | CO2 Electroreduction with Enhanced Ethylene and Ethanol Selectivity by Nanostructuring Polycrystalline Copper
Cu | Nanoparticle | Cu | 20 | -0.9 | K+ | 0.1 | HCO3- | 0.1 | AnIon exchange membrane | 71.28 | 6.77 | 9.89 | 9.5 | 97.44 | FALSE
Cu | Nanoparticle | Cu | 20 | -1 | K+ | 0.1 | HCO3- | 0.1 | AnIon exchange membrane | 68.14 | 3.74 | 6.96 | 12.97 | 91.81 | FALSE
Cu | Nanoparticle | Cu | 20 | -1.1 | K+ | 0.1 | HCO3- | 0.1 | AnIon exchange membrane | 56.68 | 2.92 | 18.64 | 15.17 | 93.41 | FALSE